## Y_Prediction
| alloy_name | x [A=Al] | x [B=CoCrFeNi] | x [Al] | x [Co] | x [Cr] | x [Fe] | x [Ni] | Y_predicted
0 | Al0.0Co0.25Cr0.25Fe0.25Ni0.25 | 0 | 1 | 0 | 0.25 | 0.25 | 0.25 | 0.25 | 0.02270708
1 | Al0.01Co0.2475Cr0.2475Fe0.2475Ni0.2475 | 0.01 | 0.99 | 0.01 | 0.2475 | 0.2475 | 0.2475 | 0.2475 | 0.03210475
2 | Al0.02Co0.245Cr0.245Fe0.245Ni0.245 | 0.02 | 0.98 | 0.02 | 0.245 | 0.245 | 0.245 | 0.245 | 0.04748566
3 | Al0.03Co0.2425Cr0.2425Fe0.2425Ni0.2425 | 0.03 | 0.97 | 0.03 | 0.2425 | 0.2425 | 0.2425 | 0.2425 | 0.07075166
4 | Al0.04Co0.24Cr0.24Fe0.24Ni0.24 | 0.04 | 0.96 | 0.04 | 0.24 | 0.24 | 0.24 | 0.24 | 0.1043321
5 | Al0.05Co0.2375Cr0.2375Fe0.2375Ni0.2375 | 0.05 | 0.95 | 0.05 | 0.2375 | 0.2375 | 0.2375 | 0.2375 | 0.152409
6 | Al0.06Co0.235Cr0.235Fe0.235Ni0.235 | 0.06 | 0.94 | 0.06 | 0.235 | 0.235 | 0.235 | 0.235 | 0.2215854
7 | Al0.07Co0.2325Cr0.2325Fe0.2325Ni0.2325 | 0.07 | 0.93 | 0.07 | 0.2325 | 0.2325 | 0.2325 | 0.2325 | 0.3114051
8 | Al0.08Co0.23Cr0.23Fe0.23Ni0.23 | 0.08 | 0.92 | 0.08 | 0.23 | 0.23 | 0.23 | 0.23 | 0.4187303
9 | Al0.09Co0.2275Cr0.2275Fe0.2275Ni0.2275 | 0.09 | 0.91 | 0.09 | 0.2275 | 0.2275 | 0.2275 | 0.2275 | 0.5331798
10 | Al0.1Co0.225Cr0.225Fe0.225Ni0.225 | 0.1 | 0.9 | 0.1 | 0.225 | 0.225 | 0.225 | 0.225 | 0.6400785
11 | Al0.11Co0.2225Cr0.2225Fe0.2225Ni0.2225 | 0.11 | 0.89 | 0.11 | 0.2225 | 0.2225 | 0.2225 | 0.2225 | 0.7321116
12 | Al0.12Co0.22Cr0.22Fe0.22Ni0.22 | 0.12 | 0.88 | 0.12 | 0.22 | 0.22 | 0.22 | 0.22 | 0.8050508
13 | Al0.13Co0.2175Cr0.2175Fe0.2175Ni0.2175 | 0.13 | 0.87 | 0.13 | 0.2175 | 0.2175 | 0.2175 | 0.2175 | 0.8570385
14 | Al0.14Co0.215Cr0.215Fe0.215Ni0.215 | 0.14 | 0.86 | 0.14 | 0.215 | 0.215 | 0.215 | 0.215 | 0.8920762
15 | Al0.15Co0.2125Cr0.2125Fe0.2125Ni0.2125 | 0.15 | 0.85 | 0.15 | 0.2125 | 0.2125 | 0.2125 | 0.2125 | 0.9165628
16 | Al0.16Co0.21Cr0.21Fe0.21Ni0.21 | 0.16 | 0.84 | 0.16 | 0.21 | 0.21 | 0.21 | 0.21 | 0.933863
17 | Al0.17Co0.2075Cr0.2075Fe0.2075Ni0.2075 | 0.17 | 0.83 | 0.17 | 0.2075 | 0.2075 | 0.2075 | 0.2075 | 0.9456642
18 | Al0.18Co0.205Cr0.205Fe0.205Ni0.205 | 0.18 | 0.82 | 0.18 | 0.205 | 0.205 | 0.205 | 0.205 | 0.9535396
19 | Al0.19Co0.2025Cr0.2025Fe0.2025Ni0.2025 | 0.19 | 0.81 | 0.19 | 0.2025 | 0.2025 | 0.2025 | 0.2025 | 0.9588204
20 | Al0.2Co0.2Cr0.2Fe0.2Ni0.2 | 0.2 | 0.8 | 0.2 | 0.2 | 0.2 | 0.2 | 0.2 | 0.9625266
21 | Al0.21Co0.1975Cr0.1975Fe0.1975Ni0.1975 | 0.21 | 0.79 | 0.21 | 0.1975 | 0.1975 | 0.1975 | 0.1975 | 0.9650657
22 | Al0.22Co0.195Cr0.195Fe0.195Ni0.195 | 0.22 | 0.78 | 0.22 | 0.195 | 0.195 | 0.195 | 0.195 | 0.9667694
23 | Al0.23Co0.1925Cr0.1925Fe0.1925Ni0.1925 | 0.23 | 0.77 | 0.23 | 0.1925 | 0.1925 | 0.1925 | 0.1925 | 0.9679851
24 | Al0.24Co0.19Cr0.19Fe0.19Ni0.19 | 0.24 | 0.76 | 0.24 | 0.19 | 0.19 | 0.19 | 0.19 | 0.968927
25 | Al0.25Co0.1875Cr0.1875Fe0.1875Ni0.1875 | 0.25 | 0.75 | 0.25 | 0.1875 | 0.1875 | 0.1875 | 0.1875 | 0.9696015
26 | Al0.26Co0.185Cr0.185Fe0.185Ni0.185 | 0.26 | 0.74 | 0.26 | 0.185 | 0.185 | 0.185 | 0.185 | 0.9699148
27 | Al0.27Co0.1825Cr0.1825Fe0.1825Ni0.1825 | 0.27 | 0.73 | 0.27 | 0.1825 | 0.1825 | 0.1825 | 0.1825 | 0.9700487
28 | Al0.28Co0.18Cr0.18Fe0.18Ni0.18 | 0.28 | 0.72 | 0.28 | 0.18 | 0.18 | 0.18 | 0.18 | 0.9700413
29 | Al0.29Co0.1775Cr0.1775Fe0.1775Ni0.1775 | 0.29 | 0.71 | 0.29 | 0.1775 | 0.1775 | 0.1775 | 0.1775 | 0.969785
30 | Al0.3Co0.175Cr0.175Fe0.175Ni0.175 | 0.3 | 0.7 | 0.3 | 0.175 | 0.175 | 0.175 | 0.175 | 0.9694051
31 | Al0.31Co0.1725Cr0.1725Fe0.1725Ni0.1725 | 0.31 | 0.69 | 0.31 | 0.1725 | 0.1725 | 0.1725 | 0.1725 | 0.9689654
32 | Al0.32Co0.17Cr0.17Fe0.17Ni0.17 | 0.32 | 0.68 | 0.32 | 0.17 | 0.17 | 0.17 | 0.17 | 0.9684573
33 | Al0.33Co0.1675Cr0.1675Fe0.1675Ni0.1675 | 0.33 | 0.67 | 0.33 | 0.1675 | 0.1675 | 0.1675 | 0.1675 | 0.9677288
34 | Al0.34Co0.165Cr0.165Fe0.165Ni0.165 | 0.34 | 0.66 | 0.34 | 0.165 | 0.165 | 0.165 | 0.165 | 0.9667713
35 | Al0.35Co0.1625Cr0.1625Fe0.1625Ni0.1625 | 0.35 | 0.65 | 0.35 | 0.1625 | 0.1625 | 0.1625 | 0.1625 | 0.9655991
36 | Al0.36Co0.16Cr0.16Fe0.16Ni0.16 | 0.36 | 0.64 | 0.36 | 0.16 | 0.16 | 0.16 | 0.16 | 0.9643259
37 | Al0.37Co0.1575Cr0.1575Fe0.1575Ni0.1575 | 0.37 | 0.63 | 0.37 | 0.1575 | 0.1575 | 0.1575 | 0.1575 | 0.9630397
38 | Al0.38Co0.155Cr0.155Fe0.155Ni0.155 | 0.38 | 0.62 | 0.38 | 0.155 | 0.155 | 0.155 | 0.155 | 0.9617115
39 | Al0.39Co0.1525Cr0.1525Fe0.1525Ni0.1525 | 0.39 | 0.61 | 0.39 | 0.1525 | 0.1525 | 0.1525 | 0.1525 | 0.9605645
40 | Al0.4Co0.15Cr0.15Fe0.15Ni0.15 | 0.4 | 0.6 | 0.4 | 0.15 | 0.15 | 0.15 | 0.15 | 0.9593443

## Feature_values
| alloy_name | x [A=Al] | x [B=CoCrFeNi] | x [Al] | x [Co] | x [Cr] | x [Fe] | x [Ni] | R_delta | VEC | R_cov_delta | E_delta | E_coh_avg | H_ch_M_L_R | H_el_M_S_R
0 | Al0.0Co0.25Cr0.25Fe0.25Ni0.25 | 0 | 1 | 0 | 0.25 | 0.25 | 0.25 | 0.25 | -1.563102e-09 | 0.7841076 | 0.1265894 | 0.1780066 | 0.3730518 | 0.7814331 | 0.008279308
1 | Al0.01Co0.2475Cr0.2475Fe0.2475Ni0.2475 | 0.01 | 0.99 | 0.01 | 0.2475 | 0.2475 | 0.2475 | 0.2475 | 0.06025843 | 0.7757103 | 0.1253736 | 0.1976617 | 0.371438 | 0.7680063 | 0.01366074
2 | Al0.02Co0.245Cr0.245Fe0.245Ni0.245 | 0.02 | 0.98 | 0.02 | 0.245 | 0.245 | 0.245 | 0.245 | 0.09057089 | 0.767313 | 0.1241498 | 0.2159401 | 0.3698243 | 0.754872 | 0.01892761
3 | Al0.03Co0.2425Cr0.2425Fe0.2425Ni0.2425 | 0.03 | 0.97 | 0.03 | 0.2425 | 0.2425 | 0.2425 | 0.2425 | 0.1135453 | 0.7589157 | 0.1229179 | 0.2331115 | 0.3682105 | 0.7420253 | 0.02408725
4 | Al0.04Co0.24Cr0.24Fe0.24Ni0.24 | 0.04 | 0.96 | 0.04 | 0.24 | 0.24 | 0.24 | 0.24 | 0.1325775 | 0.7505184 | 0.1216779 | 0.2493685 | 0.3665967 | 0.7294711 | 0.02913478
5 | Al0.05Co0.2375Cr0.2375Fe0.2375Ni0.2375 | 0.05 | 0.95 | 0.05 | 0.2375 | 0.2375 | 0.2375 | 0.2375 | 0.1490223 | 0.7421211 | 0.1204296 | 0.2648539 | 0.3649829 | 0.7172045 | 0.03407019
6 | Al0.06Co0.235Cr0.235Fe0.235Ni0.235 | 0.06 | 0.94 | 0.06 | 0.235 | 0.235 | 0.235 | 0.235 | 0.1635865 | 0.7337238 | 0.1191728 | 0.2796768 | 0.3633691 | 0.7052254 | 0.03889837
7 | Al0.07Co0.2325Cr0.2325Fe0.2325Ni0.2325 | 0.07 | 0.93 | 0.07 | 0.2325 | 0.2325 | 0.2325 | 0.2325 | 0.1766952 | 0.7253265 | 0.1179076 | 0.293923 | 0.3617553 | 0.6935389 | 0.04361443
8 | Al0.08Co0.23Cr0.23Fe0.23Ni0.23 | 0.08 | 0.92 | 0.08 | 0.23 | 0.23 | 0.23 | 0.23 | 0.1886281 | 0.7169291 | 0.1166337 | 0.3076615 | 0.3601415 | 0.6821423 | 0.04822081
9 | Al0.09Co0.2275Cr0.2275Fe0.2275Ni0.2275 | 0.09 | 0.91 | 0.09 | 0.2275 | 0.2275 | 0.2275 | 0.2275 | 0.1995814 | 0.7085318 | 0.115351 | 0.3209482 | 0.3585277 | 0.6710334 | 0.05271509
10 | Al0.1Co0.225Cr0.225Fe0.225Ni0.225 | 0.1 | 0.9 | 0.1 | 0.225 | 0.225 | 0.225 | 0.225 | 0.2096987 | 0.7001345 | 0.1140594 | 0.3338294 | 0.3569139 | 0.6602145 | 0.05710212
11 | Al0.11Co0.2225Cr0.2225Fe0.2225Ni0.2225 | 0.11 | 0.89 | 0.11 | 0.2225 | 0.2225 | 0.2225 | 0.2225 | 0.2190896 | 0.6917372 | 0.1127587 | 0.3463442 | 0.3553001 | 0.6496856 | 0.0613746
12 | Al0.12Co0.22Cr0.22Fe0.22Ni0.22 | 0.12 | 0.88 | 0.12 | 0.22 | 0.22 | 0.22 | 0.22 | 0.2278396 | 0.6833399 | 0.1114489 | 0.3585253 | 0.3536863 | 0.6394467 | 0.06553985
13 | Al0.13Co0.2175Cr0.2175Fe0.2175Ni0.2175 | 0.13 | 0.87 | 0.13 | 0.2175 | 0.2175 | 0.2175 | 0.2175 | 0.236017 | 0.6749426 | 0.1101297 | 0.3704008 | 0.3520725 | 0.6294979 | 0.06959298
14 | Al0.14Co0.215Cr0.215Fe0.215Ni0.215 | 0.14 | 0.86 | 0.14 | 0.215 | 0.215 | 0.215 | 0.215 | 0.2436778 | 0.6665453 | 0.1088011 | 0.3819949 | 0.3504587 | 0.6198367 | 0.07353644
15 | Al0.15Co0.2125Cr0.2125Fe0.2125Ni0.2125 | 0.15 | 0.85 | 0.15 | 0.2125 | 0.2125 | 0.2125 | 0.2125 | 0.250868 | 0.658148 | 0.1074628 | 0.3933286 | 0.3488449 | 0.6104655 | 0.07737022
16 | Al0.16Co0.21Cr0.21Fe0.21Ni0.21 | 0.16 | 0.84 | 0.16 | 0.21 | 0.21 | 0.21 | 0.21 | 0.2576266 | 0.6497507 | 0.1061147 | 0.40442 | 0.3472311 | 0.6013868 | 0.08109188
17 | Al0.17Co0.2075Cr0.2075Fe0.2075Ni0.2075 | 0.17 | 0.83 | 0.17 | 0.2075 | 0.2075 | 0.2075 | 0.2075 | 0.2639866 | 0.6413534 | 0.1047567 | 0.4152852 | 0.3456173 | 0.5925957 | 0.08470388
18 | Al0.18Co0.205Cr0.205Fe0.205Ni0.205 | 0.18 | 0.82 | 0.18 | 0.205 | 0.205 | 0.205 | 0.205 | 0.2699761 | 0.6329561 | 0.1033886 | 0.4259382 | 0.3440035 | 0.5840921 | 0.08820619
19 | Al0.19Co0.2025Cr0.2025Fe0.2025Ni0.2025 | 0.19 | 0.81 | 0.19 | 0.2025 | 0.2025 | 0.2025 | 0.2025 | 0.2756198 | 0.6245588 | 0.1020102 | 0.4363915 | 0.3423897 | 0.5758811 | 0.09159639
20 | Al0.2Co0.2Cr0.2Fe0.2Ni0.2 | 0.2 | 0.8 | 0.2 | 0.2 | 0.2 | 0.2 | 0.2 | 0.280939 | 0.6161615 | 0.1006213 | 0.4466561 | 0.3407759 | 0.5679576 | 0.09487692
21 | Al0.21Co0.1975Cr0.1975Fe0.1975Ni0.1975 | 0.21 | 0.79 | 0.21 | 0.1975 | 0.1975 | 0.1975 | 0.1975 | 0.2859524 | 0.6077641 | 0.09922179 | 0.4567416 | 0.3391622 | 0.5603266 | 0.09804777
22 | Al0.22Co0.195Cr0.195Fe0.195Ni0.195 | 0.22 | 0.78 | 0.22 | 0.195 | 0.195 | 0.195 | 0.195 | 0.2906768 | 0.5993668 | 0.09781146 | 0.4666569 | 0.3375484 | 0.5529832 | 0.1011065
23 | Al0.23Co0.1925Cr0.1925Fe0.1925Ni0.1925 | 0.23 | 0.77 | 0.23 | 0.1925 | 0.1925 | 0.1925 | 0.1925 | 0.2951267 | 0.5909695 | 0.0963901 | 0.4764094 | 0.3359346 | 0.5459298 | 0.104058
24 | Al0.24Co0.19Cr0.19Fe0.19Ni0.19 | 0.24 | 0.76 | 0.24 | 0.19 | 0.19 | 0.19 | 0.19 | 0.2993156 | 0.5825722 | 0.09495753 | 0.4860063 | 0.3343208 | 0.5391665 | 0.106895
25 | Al0.25Co0.1875Cr0.1875Fe0.1875Ni0.1875 | 0.25 | 0.75 | 0.25 | 0.1875 | 0.1875 | 0.1875 | 0.1875 | 0.303255 | 0.5741749 | 0.09351353 | 0.4954533 | 0.332707 | 0.5326907 | 0.1096247
26 | Al0.26Co0.185Cr0.185Fe0.185Ni0.185 | 0.26 | 0.74 | 0.26 | 0.185 | 0.185 | 0.185 | 0.185 | 0.3069558 | 0.5657776 | 0.09205789 | 0.5047561 | 0.3310932 | 0.5265074 | 0.1122423
27 | Al0.27Co0.1825Cr0.1825Fe0.1825Ni0.1825 | 0.27 | 0.73 | 0.27 | 0.1825 | 0.1825 | 0.1825 | 0.1825 | 0.3104274 | 0.5573803 | 0.0905904 | 0.5139193 | 0.3294794 | 0.5206117 | 0.1147502
28 | Al0.28Co0.18Cr0.18Fe0.18Ni0.18 | 0.28 | 0.72 | 0.28 | 0.18 | 0.18 | 0.18 | 0.18 | 0.3136787 | 0.548983 | 0.08911082 | 0.522947 | 0.3278656 | 0.5150061 | 0.1171484
29 | Al0.29Co0.1775Cr0.1775Fe0.1775Ni0.1775 | 0.29 | 0.71 | 0.29 | 0.1775 | 0.1775 | 0.1775 | 0.1775 | 0.3167175 | 0.5405857 | 0.08761891 | 0.5318431 | 0.3262518 | 0.5096905 | 0.1194346
30 | Al0.3Co0.175Cr0.175Fe0.175Ni0.175 | 0.3 | 0.7 | 0.3 | 0.175 | 0.175 | 0.175 | 0.175 | 0.319551 | 0.5321884 | 0.08611445 | 0.5406105 | 0.324638 | 0.5046649 | 0.121611
31 | Al0.31Co0.1725Cr0.1725Fe0.1725Ni0.1725 | 0.31 | 0.69 | 0.31 | 0.1725 | 0.1725 | 0.1725 | 0.1725 | 0.3221858 | 0.5237911 | 0.08459716 | 0.5492521 | 0.3230242 | 0.4999269 | 0.1236754
32 | Al0.32Co0.17Cr0.17Fe0.17Ni0.17 | 0.32 | 0.68 | 0.32 | 0.17 | 0.17 | 0.17 | 0.17 | 0.324628 | 0.5153938 | 0.0830668 | 0.55777 | 0.3214104 | 0.4954814 | 0.1256325
33 | Al0.33Co0.1675Cr0.1675Fe0.1675Ni0.1675 | 0.33 | 0.67 | 0.33 | 0.1675 | 0.1675 | 0.1675 | 0.1675 | 0.3268829 | 0.5069964 | 0.08152309 | 0.5661663 | 0.3197966 | 0.4913234 | 0.1274775
34 | Al0.34Co0.165Cr0.165Fe0.165Ni0.165 | 0.34 | 0.66 | 0.34 | 0.165 | 0.165 | 0.165 | 0.165 | 0.3289557 | 0.4985991 | 0.07996575 | 0.5744422 | 0.3181828 | 0.4874555 | 0.1292103
35 | Al0.35Co0.1625Cr0.1625Fe0.1625Ni0.1625 | 0.35 | 0.65 | 0.35 | 0.1625 | 0.1625 | 0.1625 | 0.1625 | 0.3308509 | 0.4902018 | 0.07839449 | 0.5825991 | 0.316569 | 0.4838777 | 0.130836
36 | Al0.36Co0.16Cr0.16Fe0.16Ni0.16 | 0.36 | 0.64 | 0.36 | 0.16 | 0.16 | 0.16 | 0.16 | 0.3325727 | 0.4818045 | 0.076809 | 0.5906375 | 0.3149552 | 0.4805898 | 0.1323495
37 | Al0.37Co0.1575Cr0.1575Fe0.1575Ni0.1575 | 0.37 | 0.63 | 0.37 | 0.1575 | 0.1575 | 0.1575 | 0.1575 | 0.3341252 | 0.4734072 | 0.07520898 | 0.5985579 | 0.3133414 | 0.4775896 | 0.1337534
38 | Al0.38Co0.155Cr0.155Fe0.155Ni0.155 | 0.38 | 0.62 | 0.38 | 0.155 | 0.155 | 0.155 | 0.155 | 0.3355117 | 0.4650099 | 0.07359408 | 0.6063605 | 0.3117276 | 0.4748818 | 0.1350451
39 | Al0.39Co0.1525Cr0.1525Fe0.1525Ni0.1525 | 0.39 | 0.61 | 0.39 | 0.1525 | 0.1525 | 0.1525 | 0.1525 | 0.3367355 | 0.4566126 | 0.07196398 | 0.6140448 | 0.3101138 | 0.4724616 | 0.1362272
40 | Al0.4Co0.15Cr0.15Fe0.15Ni0.15 | 0.4 | 0.6 | 0.4 | 0.15 | 0.15 | 0.15 | 0.15 | 0.3377996 | 0.4482153 | 0.07031832 | 0.6216103 | 0.3085001 | 0.4703315 | 0.1372995

## delta_X
| alloy_name | x [A=Al] | x [B=CoCrFeNi] | x [Al] | x [Co] | x [Cr] | x [Fe] | x [Ni] | R_delta | VEC | R_cov_delta | E_delta | E_coh_avg | H_ch_M_L_R | H_el_M_S_R
0 | Al0.0Co0.25Cr0.25Fe0.25Ni0.25 | 0 | 1 | 0 | 0.25 | 0.25 | 0.25 | 0.25
1 | Al0.01Co0.2475Cr0.2475Fe0.2475Ni0.2475 | 0.01 | 0.99 | 0.01 | 0.2475 | 0.2475 | 0.2475 | 0.2475 | 0.06025843 | -0.008397308 | -0.001215855 | 0.01965518 | -0.001613795 | -0.01342676 | 0.005381428
2 | Al0.02Co0.245Cr0.245Fe0.245Ni0.245 | 0.02 | 0.98 | 0.02 | 0.245 | 0.245 | 0.245 | 0.245 | 0.03031246 | -0.008397308 | -0.001223805 | 0.01827833 | -0.001613795 | -0.01313429 | 0.005266878
3 | Al0.03Co0.2425Cr0.2425Fe0.2425Ni0.2425 | 0.03 | 0.97 | 0.03 | 0.2425 | 0.2425 | 0.2425 | 0.2425 | 0.02297442 | -0.008397308 | -0.001231865 | 0.01717147 | -0.001613795 | -0.0128467 | 0.005159639
4 | Al0.04Co0.24Cr0.24Fe0.24Ni0.24 | 0.04 | 0.96 | 0.04 | 0.24 | 0.24 | 0.24 | 0.24 | 0.01903219 | -0.008397308 | -0.001240037 | 0.01625702 | -0.001613795 | -0.01255423 | 0.005047526
5 | Al0.05Co0.2375Cr0.2375Fe0.2375Ni0.2375 | 0.05 | 0.95 | 0.05 | 0.2375 | 0.2375 | 0.2375 | 0.2375 | 0.01644483 | -0.008397308 | -0.001248324 | 0.01548531 | -0.001613795 | -0.01226663 | 0.004935413
6 | Al0.06Co0.235Cr0.235Fe0.235Ni0.235 | 0.06 | 0.94 | 0.06 | 0.235 | 0.235 | 0.235 | 0.235 | 0.01456421 | -0.008397308 | -0.001256731 | 0.0148229 | -0.001613795 | -0.01197904 | 0.004828175
7 | Al0.07Co0.2325Cr0.2325Fe0.2325Ni0.2325 | 0.07 | 0.93 | 0.07 | 0.2325 | 0.2325 | 0.2325 | 0.2325 | 0.01310868 | -0.008397308 | -0.001265258 | 0.01424628 | -0.001613795 | -0.01168657 | 0.004716061
8 | Al0.08Co0.23Cr0.23Fe0.23Ni0.23 | 0.08 | 0.92 | 0.08 | 0.23 | 0.23 | 0.23 | 0.23 | 0.01193292 | -0.008397308 | -0.001273911 | 0.01373844 | -0.001613795 | -0.01139654 | 0.004606386
9 | Al0.09Co0.2275Cr0.2275Fe0.2275Ni0.2275 | 0.09 | 0.91 | 0.09 | 0.2275 | 0.2275 | 0.2275 | 0.2275 | 0.01095321 | -0.008397308 | -0.001282692 | 0.01328667 | -0.001613795 | -0.01110894 | 0.004494272
10 | Al0.1Co0.225Cr0.225Fe0.225Ni0.225 | 0.1 | 0.9 | 0.1 | 0.225 | 0.225 | 0.225 | 0.225 | 0.01011736 | -0.008397308 | -0.001291605 | 0.01288129 | -0.001613795 | -0.01081891 | 0.004387034
11 | Al0.11Co0.2225Cr0.2225Fe0.2225Ni0.2225 | 0.11 | 0.89 | 0.11 | 0.2225 | 0.2225 | 0.2225 | 0.2225 | 0.009390889 | -0.008397308 | -0.001300653 | 0.01251476 | -0.001613795 | -0.01052888 | 0.004272484
12 | Al0.12Co0.22Cr0.22Fe0.22Ni0.22 | 0.12 | 0.88 | 0.12 | 0.22 | 0.22 | 0.22 | 0.22 | 0.008749953 | -0.008397308 | -0.001309841 | 0.0121811 | -0.001613795 | -0.01023885 | 0.004165245
13 | Al0.13Co0.2175Cr0.2175Fe0.2175Ni0.2175 | 0.13 | 0.87 | 0.13 | 0.2175 | 0.2175 | 0.2175 | 0.2175 | 0.008177452 | -0.008397308 | -0.001319172 | 0.01187552 | -0.001613795 | -0.009948818 | 0.004053132
14 | Al0.14Co0.215Cr0.215Fe0.215Ni0.215 | 0.14 | 0.86 | 0.14 | 0.215 | 0.215 | 0.215 | 0.215 | 0.00766075 | -0.008397308 | -0.00132865 | 0.0115941 | -0.001613795 | -0.009661223 | 0.003943456
15 | Al0.15Co0.2125Cr0.2125Fe0.2125Ni0.2125 | 0.15 | 0.85 | 0.15 | 0.2125 | 0.2125 | 0.2125 | 0.2125 | 0.007190274 | -0.008397308 | -0.00133828 | 0.01133363 | -0.001613795 | -0.009371192 | 0.00383378
16 | Al0.16Co0.21Cr0.21Fe0.21Ni0.21 | 0.16 | 0.84 | 0.16 | 0.21 | 0.21 | 0.21 | 0.21 | 0.006758614 | -0.008397308 | -0.001348066 | 0.01109142 | -0.001613795 | -0.009078723 | 0.003721667
17 | Al0.17Co0.2075Cr0.2075Fe0.2075Ni0.2075 | 0.17 | 0.83 | 0.17 | 0.2075 | 0.2075 | 0.2075 | 0.2075 | 0.006359931 | -0.008397308 | -0.001358012 | 0.01086519 | -0.001613795 | -0.008791128 | 0.003611991
18 | Al0.18Co0.205Cr0.205Fe0.205Ni0.205 | 0.18 | 0.82 | 0.18 | 0.205 | 0.205 | 0.205 | 0.205 | 0.005989548 | -0.008397308 | -0.001368125 | 0.01065304 | -0.001613795 | -0.008503534 | 0.003502315
19 | Al0.19Co0.2025Cr0.2025Fe0.2025Ni0.2025 | 0.19 | 0.81 | 0.19 | 0.2025 | 0.2025 | 0.2025 | 0.2025 | 0.005643669 | -0.008397308 | -0.001378408 | 0.0104533 | -0.001613795 | -0.008211065 | 0.003390202
20 | Al0.2Co0.2Cr0.2Fe0.2Ni0.2 | 0.2 | 0.8 | 0.2 | 0.2 | 0.2 | 0.2 | 0.2 | 0.005319169 | -0.008397308 | -0.001388866 | 0.01026456 | -0.001613795 | -0.007923471 | 0.003280526
21 | Al0.21Co0.1975Cr0.1975Fe0.1975Ni0.1975 | 0.21 | 0.79 | 0.21 | 0.1975 | 0.1975 | 0.1975 | 0.1975 | 0.005013454 | -0.008397308 | -0.001399506 | 0.01008556 | -0.001613795 | -0.007631002 | 0.003170851
22 | Al0.22Co0.195Cr0.195Fe0.195Ni0.195 | 0.22 | 0.78 | 0.22 | 0.195 | 0.195 | 0.195 | 0.195 | 0.004724344 | -0.008397308 | -0.001410334 | 0.00991523 | -0.001613795 | -0.007343407 | 0.003058738
23 | Al0.23Co0.1925Cr0.1925Fe0.1925Ni0.1925 | 0.23 | 0.77 | 0.23 | 0.1925 | 0.1925 | 0.1925 | 0.1925 | 0.004449991 | -0.008397308 | -0.001421354 | 0.009752596 | -0.001613795 | -0.007053376 | 0.002951499
24 | Al0.24Co0.19Cr0.19Fe0.19Ni0.19 | 0.24 | 0.76 | 0.24 | 0.19 | 0.19 | 0.19 | 0.19 | 0.004188817 | -0.008397308 | -0.001432573 | 0.009596804 | -0.001613795 | -0.006763344 | 0.002836949
25 | Al0.25Co0.1875Cr0.1875Fe0.1875Ni0.1875 | 0.25 | 0.75 | 0.25 | 0.1875 | 0.1875 | 0.1875 | 0.1875 | 0.003939463 | -0.008397308 | -0.001443999 | 0.009447087 | -0.001613795 | -0.006475749 | 0.00272971
26 | Al0.26Co0.185Cr0.185Fe0.185Ni0.185 | 0.26 | 0.74 | 0.26 | 0.185 | 0.185 | 0.185 | 0.185 | 0.003700751 | -0.008397308 | -0.001455637 | 0.009302754 | -0.001613795 | -0.006183281 | 0.002617597
27 | Al0.27Co0.1825Cr0.1825Fe0.1825Ni0.1825 | 0.27 | 0.73 | 0.27 | 0.1825 | 0.1825 | 0.1825 | 0.1825 | 0.003471652 | -0.008397308 | -0.001467495 | 0.009163174 | -0.001613795 | -0.005895686 | 0.002507921
28 | Al0.28Co0.18Cr0.18Fe0.18Ni0.18 | 0.28 | 0.72 | 0.28 | 0.18 | 0.18 | 0.18 | 0.18 | 0.003251264 | -0.008397308 | -0.001479581 | 0.009027776 | -0.001613795 | -0.005605654 | 0.002398245
29 | Al0.29Co0.1775Cr0.1775Fe0.1775Ni0.1775 | 0.29 | 0.71 | 0.29 | 0.1775 | 0.1775 | 0.1775 | 0.1775 | 0.003038789 | -0.008397308 | -0.001491902 | 0.008896029 | -0.001613795 | -0.005315623 | 0.002286132
30 | Al0.3Co0.175Cr0.175Fe0.175Ni0.175 | 0.3 | 0.7 | 0.3 | 0.175 | 0.175 | 0.175 | 0.175 | 0.002833519 | -0.008397308 | -0.001504466 | 0.008767443 | -0.001613795 | -0.005025591 | 0.002176456
31 | Al0.31Co0.1725Cr0.1725Fe0.1725Ni0.1725 | 0.31 | 0.69 | 0.31 | 0.1725 | 0.1725 | 0.1725 | 0.1725 | 0.002634822 | -0.008397308 | -0.001517283 | 0.008641563 | -0.001613795 | -0.004737997 | 0.002064343
32 | Al0.32Co0.17Cr0.17Fe0.17Ni0.17 | 0.32 | 0.68 | 0.32 | 0.17 | 0.17 | 0.17 | 0.17 | 0.00244213 | -0.008397308 | -0.001530361 | 0.008517958 | -0.001613795 | -0.004445528 | 0.001957105
33 | Al0.33Co0.1675Cr0.1675Fe0.1675Ni0.1675 | 0.33 | 0.67 | 0.33 | 0.1675 | 0.1675 | 0.1675 | 0.1675 | 0.002254933 | -0.008397308 | -0.00154371 | 0.008396223 | -0.001613795 | -0.004157933 | 0.001844991
34 | Al0.34Co0.165Cr0.165Fe0.165Ni0.165 | 0.34 | 0.66 | 0.34 | 0.165 | 0.165 | 0.165 | 0.165 | 0.002072766 | -0.008397308 | -0.001557341 | 0.008275971 | -0.001613795 | -0.003867902 | 0.001732878
35 | Al0.35Co0.1625Cr0.1625Fe0.1625Ni0.1625 | 0.35 | 0.65 | 0.35 | 0.1625 | 0.1625 | 0.1625 | 0.1625 | 0.00189521 | -0.008397308 | -0.001571263 | 0.008156829 | -0.001613795 | -0.00357787 | 0.00162564
36 | Al0.36Co0.16Cr0.16Fe0.16Ni0.16 | 0.36 | 0.64 | 0.36 | 0.16 | 0.16 | 0.16 | 0.16 | 0.001721878 | -0.008397308 | -0.001585487 | 0.008038439 | -0.001613795 | -0.003287838 | 0.001513527
37 | Al0.37Co0.1575Cr0.1575Fe0.1575Ni0.1575 | 0.37 | 0.63 | 0.37 | 0.1575 | 0.1575 | 0.1575 | 0.1575 | 0.001552417 | -0.008397308 | -0.001600027 | 0.007920452 | -0.001613795 | -0.003000244 | 0.001403851
38 | Al0.38Co0.155Cr0.155Fe0.155Ni0.155 | 0.38 | 0.62 | 0.38 | 0.155 | 0.155 | 0.155 | 0.155 | 0.0013865 | -0.008397308 | -0.001614894 | 0.007802525 | -0.001613795 | -0.002707775 | 0.001291738
39 | Al0.39Co0.1525Cr0.1525Fe0.1525Ni0.1525 | 0.39 | 0.61 | 0.39 | 0.1525 | 0.1525 | 0.1525 | 0.1525 | 0.001223826 | -0.008397308 | -0.001630101 | 0.007684321 | -0.001613795 | -0.00242018 | 0.001182062
40 | Al0.4Co0.15Cr0.15Fe0.15Ni0.15 | 0.4 | 0.6 | 0.4 | 0.15 | 0.15 | 0.15 | 0.15 | 0.001064114 | -0.008397308 | -0.001645663 | 0.007565503 | -0.001613795 | -0.002130149 | 0.001072386

## PLD-dY_dX
| alloy_name | x [A=Al] | x [B=CoCrFeNi] | x [Al] | x [Co] | x [Cr] | x [Fe] | x [Ni] | R_delta | VEC | R_cov_delta | E_delta | E_coh_avg | H_ch_M_L_R | H_el_M_S_R
0 | Al0.0Co0.25Cr0.25Fe0.25Ni0.25 | 0 | 1 | 0 | 0.25 | 0.25 | 0.25 | 0.25 | 0.07160887 | -0.08588231 | -0.02474639 | 0.02605918 | -0.008713901 | 0.006877452 | -0.02818137
1 | Al0.01Co0.2475Cr0.2475Fe0.2475Ni0.2475 | 0.01 | 0.99 | 0.01 | 0.2475 | 0.2475 | 0.2475 | 0.2475 | 0.2563637 | -0.2342529 | -0.08530933 | 0.1241381 | -0.004022807 | 0.03875917 | -0.07956123
2 | Al0.02Co0.245Cr0.245Fe0.245Ni0.245 | 0.02 | 0.98 | 0.02 | 0.245 | 0.245 | 0.245 | 0.245 | 0.5164496 | -0.511364 | -0.167641 | 0.2459377 | -0.04418057 | 0.1185111 | -0.1744189
3 | Al0.03Co0.2425Cr0.2425Fe0.2425Ni0.2425 | 0.03 | 0.97 | 0.03 | 0.2425 | 0.2425 | 0.2425 | 0.2425 | 0.8705849 | -0.9206088 | -0.2560943 | 0.4169596 | -0.1108696 | 0.2397704 | -0.3312148
4 | Al0.04Co0.24Cr0.24Fe0.24Ni0.24 | 0.04 | 0.96 | 0.04 | 0.24 | 0.24 | 0.24 | 0.24 | 1.372567 | -1.500328 | -0.3759671 | 0.6526076 | -0.2141796 | 0.4110943 | -0.5460256
5 | Al0.05Co0.2375Cr0.2375Fe0.2375Ni0.2375 | 0.05 | 0.95 | 0.05 | 0.2375 | 0.2375 | 0.2375 | 0.2375 | 2.160759 | -2.357215 | -0.5396455 | 1.048843 | -0.3300278 | 0.6439988 | -0.8648897
6 | Al0.06Co0.235Cr0.235Fe0.235Ni0.235 | 0.06 | 0.94 | 0.06 | 0.235 | 0.235 | 0.235 | 0.235 | 2.995908 | -3.539209 | -0.7115218 | 1.509072 | -0.406034 | 0.8014324 | -1.209921
7 | Al0.07Co0.2325Cr0.2325Fe0.2325Ni0.2325 | 0.07 | 0.93 | 0.07 | 0.2325 | 0.2325 | 0.2325 | 0.2325 | 3.76161 | -4.767514 | -0.8969246 | 1.959929 | -0.4834623 | 0.9734409 | -1.520201
8 | Al0.08Co0.23Cr0.23Fe0.23Ni0.23 | 0.08 | 0.92 | 0.08 | 0.23 | 0.23 | 0.23 | 0.23 | 4.266604 | -5.867296 | -1.10827 | 2.279955 | -0.5683547 | 1.100524 | -1.781186
9 | Al0.09Co0.2275Cr0.2275Fe0.2275Ni0.2275 | 0.09 | 0.91 | 0.09 | 0.2275 | 0.2275 | 0.2275 | 0.2275 | 4.235478 | -6.509929 | -1.202055 | 2.251835 | -0.5838067 | 1.135558 | -1.858673
10 | Al0.1Co0.225Cr0.225Fe0.225Ni0.225 | 0.1 | 0.9 | 0.1 | 0.225 | 0.225 | 0.225 | 0.225 | 3.820421 | -6.434477 | -1.166257 | 2.026574 | -0.5677692 | 1.096749 | -1.717677
11 | Al0.11Co0.2225Cr0.2225Fe0.2225Ni0.2225 | 0.11 | 0.89 | 0.11 | 0.2225 | 0.2225 | 0.2225 | 0.2225 | 3.204401 | -5.820804 | -1.054878 | 1.62553 | -0.4733972 | 0.9621745 | -1.432455
12 | Al0.12Co0.22Cr0.22Fe0.22Ni0.22 | 0.12 | 0.88 | 0.12 | 0.22 | 0.22 | 0.22 | 0.22 | 2.462992 | -4.829714 | -0.8909774 | 1.085708 | -0.2904705 | 0.716674 | -1.110709
13 | Al0.13Co0.2175Cr0.2175Fe0.2175Ni0.2175 | 0.13 | 0.87 | 0.13 | 0.2175 | 0.2175 | 0.2175 | 0.2175 | 1.755755 | -3.61867 | -0.7538983 | 0.6733531 | -0.1650103 | 0.5232171 | -0.8181276
14 | Al0.14Co0.215Cr0.215Fe0.215Ni0.215 | 0.14 | 0.86 | 0.14 | 0.215 | 0.215 | 0.215 | 0.215 | 1.26861 | -2.618381 | -0.5735565 | 0.4411924 | -0.08284324 | 0.3693773 | -0.5759023
15 | Al0.15Co0.2125Cr0.2125Fe0.2125Ni0.2125 | 0.15 | 0.85 | 0.15 | 0.2125 | 0.2125 | 0.2125 | 0.2125 | 0.931795 | -1.913752 | -0.4352022 | 0.289649 | -0.02128714 | 0.2449239 | -0.4074484
16 | Al0.16Co0.21Cr0.21Fe0.21Ni0.21 | 0.16 | 0.84 | 0.16 | 0.21 | 0.21 | 0.21 | 0.21 | 0.6894981 | -1.397407 | -0.3329447 | 0.1517549 | 0.02366197 | 0.1460247 | -0.2934206
17 | Al0.17Co0.2075Cr0.2075Fe0.2075Ni0.2075 | 0.17 | 0.83 | 0.17 | 0.2075 | 0.2075 | 0.2075 | 0.2075 | 0.5242361 | -0.9922215 | -0.2776036 | 0.02849239 | 0.08327985 | 0.07044214 | -0.192205
18 | Al0.18Co0.205Cr0.205Fe0.205Ni0.205 | 0.18 | 0.82 | 0.18 | 0.205 | 0.205 | 0.205 | 0.205 | 0.4123453 | -0.6871483 | -0.2507163 | -0.04381734 | 0.1297972 | 0.02384764 | -0.1188255
19 | Al0.19Co0.2025Cr0.2025Fe0.2025Ni0.2025 | 0.19 | 0.81 | 0.19 | 0.2025 | 0.2025 | 0.2025 | 0.2025 | 0.3492348 | -0.4898306 | -0.2387858 | -0.08953106 | 0.1647403 | -0.009639084 | -0.06797683
20 | Al0.2Co0.2Cr0.2Fe0.2Ni0.2 | 0.2 | 0.8 | 0.2 | 0.2 | 0.2 | 0.2 | 0.2 | 0.3032108 | -0.3514525 | -0.231666 | -0.1252782 | 0.1900975 | -0.02903867 | -0.05445427
21 | Al0.21Co0.1975Cr0.1975Fe0.1975Ni0.1975 | 0.21 | 0.79 | 0.21 | 0.1975 | 0.1975 | 0.1975 | 0.1975 | 0.2763047 | -0.2652576 | -0.2342628 | -0.156734 | 0.213129 | -0.04266679 | -0.04008824
22 | Al0.22Co0.195Cr0.195Fe0.195Ni0.195 | 0.22 | 0.78 | 0.22 | 0.195 | 0.195 | 0.195 | 0.195 | 0.2595278 | -0.19273 | -0.2359404 | -0.1773245 | 0.2309138 | -0.05144757 | -0.02559555
23 | Al0.23Co0.1925Cr0.1925Fe0.1925Ni0.1925 | 0.23 | 0.77 | 0.23 | 0.1925 | 0.1925 | 0.1925 | 0.1925 | 0.2542691 | -0.15258 | -0.2364715 | -0.1906863 | 0.2429452 | -0.05906481 | -0.02260607
24 | Al0.24Co0.19Cr0.19Fe0.19Ni0.19 | 0.24 | 0.76 | 0.24 | 0.19 | 0.19 | 0.19 | 0.19 | 0.2474121 | -0.1391896 | -0.2417912 | -0.2065712 | 0.2504538 | -0.06641549 | -0.01884139
25 | Al0.25Co0.1875Cr0.1875Fe0.1875Ni0.1875 | 0.25 | 0.75 | 0.25 | 0.1875 | 0.1875 | 0.1875 | 0.1875 | 0.2422553 | -0.1254401 | -0.2501526 | -0.2250735 | 0.2599281 | -0.0762611 | -0.01607651
26 | Al0.26Co0.185Cr0.185Fe0.185Ni0.185 | 0.26 | 0.74 | 0.26 | 0.185 | 0.185 | 0.185 | 0.185 | 0.2418752 | -0.1095495 | -0.2569358 | -0.2363878 | 0.2764242 | -0.0801295 | -0.01242179
27 | Al0.27Co0.1825Cr0.1825Fe0.1825Ni0.1825 | 0.27 | 0.73 | 0.27 | 0.1825 | 0.1825 | 0.1825 | 0.1825 | 0.2424535 | -0.1013424 | -0.2668712 | -0.2447888 | 0.2899886 | -0.08681005 | -0.01004106
28 | Al0.28Co0.18Cr0.18Fe0.18Ni0.18 | 0.28 | 0.72 | 0.28 | 0.18 | 0.18 | 0.18 | 0.18 | 0.2429059 | -0.09795547 | -0.2750387 | -0.2556368 | 0.2998235 | -0.0927611 | -0.01027834
29 | Al0.29Co0.1775Cr0.1775Fe0.1775Ni0.1775 | 0.29 | 0.71 | 0.29 | 0.1775 | 0.1775 | 0.1775 | 0.1775 | 0.2487038 | -0.08794361 | -0.2805811 | -0.2622641 | 0.3130528 | -0.09514552 | -0.009400845
30 | Al0.3Co0.175Cr0.175Fe0.175Ni0.175 | 0.3 | 0.7 | 0.3 | 0.175 | 0.175 | 0.175 | 0.175 | 0.2541669 | -0.08097357 | -0.2875144 | -0.2660926 | 0.3240539 | -0.09827971 | -0.01071268
31 | Al0.31Co0.1725Cr0.1725Fe0.1725Ni0.1725 | 0.31 | 0.69 | 0.31 | 0.1725 | 0.1725 | 0.1725 | 0.1725 | 0.259158 | -0.08129382 | -0.2887812 | -0.2714 | 0.3349155 | -0.1029381 | -0.01173925
32 | Al0.32Co0.17Cr0.17Fe0.17Ni0.17 | 0.32 | 0.68 | 0.32 | 0.17 | 0.17 | 0.17 | 0.17 | 0.2628837 | -0.0805285 | -0.2932665 | -0.28667 | 0.3438866 | -0.1133879 | -0.01211751
33 | Al0.33Co0.1675Cr0.1675Fe0.1675Ni0.1675 | 0.33 | 0.67 | 0.33 | 0.1675 | 0.1675 | 0.1675 | 0.1675 | 0.2690842 | -0.07387656 | -0.3002571 | -0.3050191 | 0.3606681 | -0.1207342 | -0.01211989
34 | Al0.34Co0.165Cr0.165Fe0.165Ni0.165 | 0.34 | 0.66 | 0.34 | 0.165 | 0.165 | 0.165 | 0.165 | 0.2786931 | -0.06649762 | -0.3106071 | -0.3219696 | 0.382988 | -0.1262047 | -0.01046461
35 | Al0.35Co0.1625Cr0.1625Fe0.1625Ni0.1625 | 0.35 | 0.65 | 0.35 | 0.1625 | 0.1625 | 0.1625 | 0.1625 | 0.2908064 | -0.06187946 | -0.3209165 | -0.3279865 | 0.4055722 | -0.1306955 | -0.006385863
36 | Al0.36Co0.16Cr0.16Fe0.16Ni0.16 | 0.36 | 0.64 | 0.36 | 0.16 | 0.16 | 0.16 | 0.16 | 0.3001751 | -0.0619356 | -0.3282108 | -0.3253325 | 0.4250669 | -0.1411266 | 0.0003471375
37 | Al0.37Co0.1575Cr0.1575Fe0.1575Ni0.1575 | 0.37 | 0.63 | 0.37 | 0.1575 | 0.1575 | 0.1575 | 0.1575 | 0.3075501 | -0.06886536 | -0.3362328 | -0.3040693 | 0.4411725 | -0.1534868 | 0.001980424
38 | Al0.38Co0.155Cr0.155Fe0.155Ni0.155 | 0.38 | 0.62 | 0.38 | 0.155 | 0.155 | 0.155 | 0.155 | 0.3119829 | -0.07106584 | -0.3261393 | -0.287174 | 0.4573722 | -0.1571251 | 0.002320468
39 | Al0.39Co0.1525Cr0.1525Fe0.1525Ni0.1525 | 0.39 | 0.61 | 0.39 | 0.1525 | 0.1525 | 0.1525 | 0.1525 | 0.3109271 | -0.07804042 | -0.3228414 | -0.2847021 | 0.4711413 | -0.161293 | -0.004587293
40 | Al0.4Co0.15Cr0.15Fe0.15Ni0.15 | 0.4 | 0.6 | 0.4 | 0.15 | 0.15 | 0.15 | 0.15 | 0.3171756 | -0.07544911 | -0.3222205 | -0.2799919 | 0.4872432 | -0.1692575 | -0.00702405

## loc_feat_contributions
| alloy_name | x [A=Al] | x [B=CoCrFeNi] | x [Al] | x [Co] | x [Cr] | x [Fe] | x [Ni] | R_delta | VEC | R_cov_delta | E_delta | E_coh_avg | H_ch_M_L_R | H_el_M_S_R
0 | Al0.0Co0.25Cr0.25Fe0.25Ni0.25 | 0 | 1 | 0 | 0.25 | 0.25 | 0.25 | 0.25 | 0 | 0 | 0 | 0 | 0 | 0 | 0
1 | Al0.01Co0.2475Cr0.2475Fe0.2475Ni0.2475 | 0.01 | 0.99 | 0.01 | 0.2475 | 0.2475 | 0.2475 | 0.2475 | 0.01544808 | 0.001967094 | 0.0001037238 | 0.002439956 | 6.491984e-06 | -0.0005204101 | -0.0004281531
2 | Al0.02Co0.245Cr0.245Fe0.245Ni0.245 | 0.02 | 0.98 | 0.02 | 0.245 | 0.245 | 0.245 | 0.245 | 0.01565486 | 0.004294081 | 0.0002051599 | 0.00449533 | 7.129837e-05 | -0.001556559 | -0.0009186429
3 | Al0.03Co0.2425Cr0.2425Fe0.2425Ni0.2425 | 0.03 | 0.97 | 0.03 | 0.2425 | 0.2425 | 0.2425 | 0.2425 | 0.02000119 | 0.007730636 | 0.0003154736 | 0.007159809 | 0.0001789207 | -0.003080257 | -0.001708949
4 | Al0.04Co0.24Cr0.24Fe0.24Ni0.24 | 0.04 | 0.96 | 0.04 | 0.24 | 0.24 | 0.24 | 0.24 | 0.02612295 | 0.01259872 | 0.0004662131 | 0.01060945 | 0.0003456419 | -0.005160972 | -0.002756078
5 | Al0.05Co0.2375Cr0.2375Fe0.2375Ni0.2375 | 0.05 | 0.95 | 0.05 | 0.2375 | 0.2375 | 0.2375 | 0.2375 | 0.03553332 | 0.01979426 | 0.0006736527 | 0.01624166 | 0.0005325971 | -0.007899697 | -0.004268588
6 | Al0.06Co0.235Cr0.235Fe0.235Ni0.235 | 0.06 | 0.94 | 0.06 | 0.235 | 0.235 | 0.235 | 0.235 | 0.04363305 | 0.02971982 | 0.0008941912 | 0.02236882 | 0.0006552554 | -0.009600391 | -0.005841708
7 | Al0.07Co0.2325Cr0.2325Fe0.2325Ni0.2325 | 0.07 | 0.93 | 0.07 | 0.2325 | 0.2325 | 0.2325 | 0.2325 | 0.04930973 | 0.04003428 | 0.001134841 | 0.0279217 | 0.0007802089 | -0.01137619 | -0.007169362
8 | Al0.08Co0.23Cr0.23Fe0.23Ni0.23 | 0.08 | 0.92 | 0.08 | 0.23 | 0.23 | 0.23 | 0.23 | 0.05091304 | 0.04926949 | 0.001411838 | 0.03132304 | 0.0009172078 | -0.01254216 | -0.00820483
9 | Al0.09Co0.2275Cr0.2275Fe0.2275Ni0.2275 | 0.09 | 0.91 | 0.09 | 0.2275 | 0.2275 | 0.2275 | 0.2275 | 0.04639207 | 0.05466588 | 0.001541867 | 0.0299194 | 0.0009421441 | -0.01261485 | -0.008353383
10 | Al0.1Co0.225Cr0.225Fe0.225Ni0.225 | 0.1 | 0.9 | 0.1 | 0.225 | 0.225 | 0.225 | 0.225 | 0.03865258 | 0.05403228 | 0.001506344 | 0.02610489 | 0.0009162629 | -0.01186563 | -0.007535506
11 | Al0.11Co0.2225Cr0.2225Fe0.2225Ni0.2225 | 0.11 | 0.89 | 0.11 | 0.2225 | 0.2225 | 0.2225 | 0.2225 | 0.03009217 | 0.04887908 | 0.001372031 | 0.02034311 | 0.0007639659 | -0.01013062 | -0.006120142
12 | Al0.12Co0.22Cr0.22Fe0.22Ni0.22 | 0.12 | 0.88 | 0.12 | 0.22 | 0.22 | 0.22 | 0.22 | 0.02155106 | 0.0405566 | 0.001167038 | 0.01322511 | 0.0004687598 | -0.007337917 | -0.004626376
13 | Al0.13Co0.2175Cr0.2175Fe0.2175Ni0.2175 | 0.13 | 0.87 | 0.13 | 0.2175 | 0.2175 | 0.2175 | 0.2175 | 0.0143576 | 0.03038709 | 0.0009945212 | 0.007996415 | 0.0002662928 | -0.005205392 | -0.003315979
14 | Al0.14Co0.215Cr0.215Fe0.215Ni0.215 | 0.14 | 0.86 | 0.14 | 0.215 | 0.215 | 0.215 | 0.215 | 0.009718505 | 0.02198736 | 0.0007620558 | 0.00511523 | 0.000133692 | -0.003568636 | -0.002271046
15 | Al0.15Co0.2125Cr0.2125Fe0.2125Ni0.2125 | 0.15 | 0.85 | 0.15 | 0.2125 | 0.2125 | 0.2125 | 0.2125 | 0.006699861 | 0.01607037 | 0.0005824223 | 0.003282775 | 3.435308e-05 | -0.002295229 | -0.001562067
16 | Al0.16Co0.21Cr0.21Fe0.21Ni0.21 | 0.16 | 0.84 | 0.16 | 0.21 | 0.21 | 0.21 | 0.21 | 0.004660052 | 0.01173446 | 0.0004488313 | 0.001683176 | -3.818556e-05 | -0.001325718 | -0.001092014
17 | Al0.17Co0.2075Cr0.2075Fe0.2075Ni0.2075 | 0.17 | 0.83 | 0.17 | 0.2075 | 0.2075 | 0.2075 | 0.2075 | 0.003334106 | 0.008331989 | 0.0003769891 | 0.0003095754 | -0.0001343966 | -0.0006192659 | -0.0006942426
18 | Al0.18Co0.205Cr0.205Fe0.205Ni0.205 | 0.18 | 0.82 | 0.18 | 0.205 | 0.205 | 0.205 | 0.205 | 0.002469762 | 0.005770196 | 0.0003430112 | -0.0004667878 | -0.000209466 | -0.0002027892 | -0.0004161644
19 | Al0.19Co0.2025Cr0.2025Fe0.2025Ni0.2025 | 0.19 | 0.81 | 0.19 | 0.2025 | 0.2025 | 0.2025 | 0.2025 | 0.001970965 | 0.004113258 | 0.0003291441 | -0.0009358952 | -0.000265857 | 7.914715e-05 | -0.0002304552
20 | Al0.2Co0.2Cr0.2Fe0.2Ni0.2 | 0.2 | 0.8 | 0.2 | 0.2 | 0.2 | 0.2 | 0.2 | 0.00161283 | 0.002951255 | 0.0003217531 | -0.001285925 | -0.0003067782 | 0.000230087 | -0.0001786387
21 | Al0.21Co0.1975Cr0.1975Fe0.1975Ni0.1975 | 0.21 | 0.79 | 0.21 | 0.1975 | 0.1975 | 0.1975 | 0.1975 | 0.001385241 | 0.00222745 | 0.0003278523 | -0.00158075 | -0.0003439465 | 0.0003255904 | -0.0001271138
22 | Al0.22Co0.195Cr0.195Fe0.195Ni0.195 | 0.22 | 0.78 | 0.22 | 0.195 | 0.195 | 0.195 | 0.195 | 0.001226099 | 0.001618413 | 0.0003327547 | -0.001758213 | -0.0003726474 | 0.0003778005 | -7.829006e-05
23 | Al0.23Co0.1925Cr0.1925Fe0.1925Ni0.1925 | 0.23 | 0.77 | 0.23 | 0.1925 | 0.1925 | 0.1925 | 0.1925 | 0.001131495 | 0.001281261 | 0.0003361097 | -0.001859687 | -0.0003920636 | 0.0004166063 | -6.672181e-05
24 | Al0.24Co0.19Cr0.19Fe0.19Ni0.19 | 0.24 | 0.76 | 0.24 | 0.19 | 0.19 | 0.19 | 0.19 | 0.001036364 | 0.001168818 | 0.0003463837 | -0.001982423 | -0.0004041809 | 0.0004491908 | -5.345204e-05
25 | Al0.25Co0.1875Cr0.1875Fe0.1875Ni0.1875 | 0.25 | 0.75 | 0.25 | 0.1875 | 0.1875 | 0.1875 | 0.1875 | 0.000954356 | 0.001053359 | 0.0003612202 | -0.002126289 | -0.0004194706 | 0.0004938478 | -4.38842e-05
26 | Al0.26Co0.185Cr0.185Fe0.185Ni0.185 | 0.26 | 0.74 | 0.26 | 0.185 | 0.185 | 0.185 | 0.185 | 0.0008951198 | 0.0009199211 | 0.0003740053 | -0.002199057 | -0.0004460918 | 0.0004954632 | -3.251523e-05
27 | Al0.27Co0.1825Cr0.1825Fe0.1825Ni0.1825 | 0.27 | 0.73 | 0.27 | 0.1825 | 0.1825 | 0.1825 | 0.1825 | 0.0008417141 | 0.0008510037 | 0.0003916322 | -0.002243042 | -0.0004679821 | 0.0005118048 | -2.518218e-05
28 | Al0.28Co0.18Cr0.18Fe0.18Ni0.18 | 0.28 | 0.72 | 0.28 | 0.18 | 0.18 | 0.18 | 0.18 | 0.0007897513 | 0.0008225622 | 0.000406942 | -0.002307832 | -0.0004838535 | 0.0005199867 | -2.464999e-05
29 | Al0.29Co0.1775Cr0.1775Fe0.1775Ni0.1775 | 0.29 | 0.71 | 0.29 | 0.1775 | 0.1775 | 0.1775 | 0.1775 | 0.0007557584 | 0.0007384896 | 0.0004185994 | -0.002333109 | -0.0005052029 | 0.0005057577 | -2.149157e-05
30 | Al0.3Co0.175Cr0.175Fe0.175Ni0.175 | 0.3 | 0.7 | 0.3 | 0.175 | 0.175 | 0.175 | 0.175 | 0.0007201868 | 0.00067996 | 0.0004325558 | -0.002332952 | -0.0005229565 | 0.0004939137 | -2.331569e-05
31 | Al0.31Co0.1725Cr0.1725Fe0.1725Ni0.1725 | 0.31 | 0.69 | 0.31 | 0.1725 | 0.1725 | 0.1725 | 0.1725 | 0.0006828352 | 0.0006826493 | 0.0004381628 | -0.002345321 | -0.0005404849 | 0.0004877204 | -2.423385e-05
32 | Al0.32Co0.17Cr0.17Fe0.17Ni0.17 | 0.32 | 0.68 | 0.32 | 0.17 | 0.17 | 0.17 | 0.17 | 0.0006419961 | 0.0006762226 | 0.0004488036 | -0.002441843 | -0.0005549624 | 0.000504069 | -2.371522e-05
33 | Al0.33Co0.1675Cr0.1675Fe0.1675Ni0.1675 | 0.33 | 0.67 | 0.33 | 0.1675 | 0.1675 | 0.1675 | 0.1675 | 0.0006067668 | 0.0006203642 | 0.0004635099 | -0.002561008 | -0.0005820443 | 0.0005020048 | -2.236109e-05
34 | Al0.34Co0.165Cr0.165Fe0.165Ni0.165 | 0.34 | 0.66 | 0.34 | 0.165 | 0.165 | 0.165 | 0.165 | 0.0005776658 | 0.000558401 | 0.000483721 | -0.002664611 | -0.000618064 | 0.0004881475 | -1.813389e-05
35 | Al0.35Co0.1625Cr0.1625Fe0.1625Ni0.1625 | 0.35 | 0.65 | 0.35 | 0.1625 | 0.1625 | 0.1625 | 0.1625 | 0.0005511392 | 0.0005196209 | 0.000504244 | -0.00267533 | -0.0006545103 | 0.0004676114 | -1.038111e-05
36 | Al0.36Co0.16Cr0.16Fe0.16Ni0.16 | 0.36 | 0.64 | 0.36 | 0.16 | 0.16 | 0.16 | 0.16 | 0.0005168649 | 0.0005200923 | 0.0005203741 | -0.002615165 | -0.0006859707 | 0.0004640013 | 5.254018e-07
37 | Al0.37Co0.1575Cr0.1575Fe0.1575Ni0.1575 | 0.37 | 0.63 | 0.37 | 0.1575 | 0.1575 | 0.1575 | 0.1575 | 0.0004774459 | 0.0005782836 | 0.0005379817 | -0.002408366 | -0.0007119619 | 0.000460498 | 2.78022e-06
38 | Al0.38Co0.155Cr0.155Fe0.155Ni0.155 | 0.38 | 0.62 | 0.38 | 0.155 | 0.155 | 0.155 | 0.155 | 0.0004325643 | 0.0005967618 | 0.0005266805 | -0.002240682 | -0.0007381048 | 0.0004254593 | 2.997437e-06
39 | Al0.39Co0.1525Cr0.1525Fe0.1525Ni0.1525 | 0.39 | 0.61 | 0.39 | 0.1525 | 0.1525 | 0.1525 | 0.1525 | 0.0003805208 | 0.0006553295 | 0.0005262642 | -0.002187742 | -0.0007603254 | 0.0003903581 | -5.422464e-06
40 | Al0.4Co0.15Cr0.15Fe0.15Ni0.15 | 0.4 | 0.6 | 0.4 | 0.15 | 0.15 | 0.15 | 0.15 | 0.0003375109 | 0.0006335694 | 0.0005302664 | -0.002118279 | -0.0007863104 | 0.0003605436 | -7.532493e-06

## cum_feat_contributions
| alloy_name | x [A=Al] | x [B=CoCrFeNi] | x [Al] | x [Co] | x [Cr] | x [Fe] | x [Ni] | R_delta | VEC | R_cov_delta | E_delta | E_coh_avg | H_ch_M_L_R | H_el_M_S_R
0 | Al0.0Co0.25Cr0.25Fe0.25Ni0.25 | 0 | 1 | 0 | 0.25 | 0.25 | 0.25 | 0.25 | 0.02270708 | 0.02270708 | 0.02270708 | 0.02270708 | 0.02270708 | 0.02270708 | 0.02270708
1 | Al0.01Co0.2475Cr0.2475Fe0.2475Ni0.2475 | 0.01 | 0.99 | 0.01 | 0.2475 | 0.2475 | 0.2475 | 0.2475 | 0.03815516 | 0.02467418 | 0.02281081 | 0.02514704 | 0.02271357 | 0.02218667 | 0.02227893
2 | Al0.02Co0.245Cr0.245Fe0.245Ni0.245 | 0.02 | 0.98 | 0.02 | 0.245 | 0.245 | 0.245 | 0.245 | 0.05381002 | 0.02896826 | 0.02301597 | 0.02964237 | 0.02278487 | 0.02063011 | 0.02136029
3 | Al0.03Co0.2425Cr0.2425Fe0.2425Ni0.2425 | 0.03 | 0.97 | 0.03 | 0.2425 | 0.2425 | 0.2425 | 0.2425 | 0.0738112 | 0.03669889 | 0.02333144 | 0.03680218 | 0.02296379 | 0.01754986 | 0.01965134
4 | Al0.04Co0.24Cr0.24Fe0.24Ni0.24 | 0.04 | 0.96 | 0.04 | 0.24 | 0.24 | 0.24 | 0.24 | 0.09993415 | 0.04929761 | 0.02379765 | 0.04741163 | 0.02330943 | 0.01238888 | 0.01689526
5 | Al0.05Co0.2375Cr0.2375Fe0.2375Ni0.2375 | 0.05 | 0.95 | 0.05 | 0.2375 | 0.2375 | 0.2375 | 0.2375 | 0.1354675 | 0.06909187 | 0.0244713 | 0.06365329 | 0.02384203 | 0.004489186 | 0.01262667
6 | Al0.06Co0.235Cr0.235Fe0.235Ni0.235 | 0.06 | 0.94 | 0.06 | 0.235 | 0.235 | 0.235 | 0.235 | 0.1791005 | 0.09881169 | 0.0253655 | 0.08602211 | 0.02449729 | -0.005111205 | 0.006784962
7 | Al0.07Co0.2325Cr0.2325Fe0.2325Ni0.2325 | 0.07 | 0.93 | 0.07 | 0.2325 | 0.2325 | 0.2325 | 0.2325 | 0.2284103 | 0.138846 | 0.02650034 | 0.1139438 | 0.0252775 | -0.01648739 | -0.0003844004
8 | Al0.08Co0.23Cr0.23Fe0.23Ni0.23 | 0.08 | 0.92 | 0.08 | 0.23 | 0.23 | 0.23 | 0.23 | 0.2793233 | 0.1881155 | 0.02791218 | 0.1452668 | 0.0261947 | -0.02902955 | -0.008589231
9 | Al0.09Co0.2275Cr0.2275Fe0.2275Ni0.2275 | 0.09 | 0.91 | 0.09 | 0.2275 | 0.2275 | 0.2275 | 0.2275 | 0.3257154 | 0.2427813 | 0.02945404 | 0.1751862 | 0.02713685 | -0.0416444 | -0.01694261
10 | Al0.1Co0.225Cr0.225Fe0.225Ni0.225 | 0.1 | 0.9 | 0.1 | 0.225 | 0.225 | 0.225 | 0.225 | 0.3643679 | 0.2968136 | 0.03096039 | 0.2012911 | 0.02805311 | -0.05351003 | -0.02447812
11 | Al0.11Co0.2225Cr0.2225Fe0.2225Ni0.2225 | 0.11 | 0.89 | 0.11 | 0.2225 | 0.2225 | 0.2225 | 0.2225 | 0.3944601 | 0.3456927 | 0.03233242 | 0.2216342 | 0.02881708 | -0.06364066 | -0.03059826
12 | Al0.12Co0.22Cr0.22Fe0.22Ni0.22 | 0.12 | 0.88 | 0.12 | 0.22 | 0.22 | 0.22 | 0.22 | 0.4160112 | 0.3862493 | 0.03349946 | 0.2348593 | 0.02928584 | -0.07097857 | -0.03522464
13 | Al0.13Co0.2175Cr0.2175Fe0.2175Ni0.2175 | 0.13 | 0.87 | 0.13 | 0.2175 | 0.2175 | 0.2175 | 0.2175 | 0.4303688 | 0.4166364 | 0.03449398 | 0.2428558 | 0.02955213 | -0.07618397 | -0.03854062
14 | Al0.14Co0.215Cr0.215Fe0.215Ni0.215 | 0.14 | 0.86 | 0.14 | 0.215 | 0.215 | 0.215 | 0.215 | 0.4400873 | 0.4386238 | 0.03525603 | 0.247971 | 0.02968582 | -0.0797526 | -0.04081166
15 | Al0.15Co0.2125Cr0.2125Fe0.2125Ni0.2125 | 0.15 | 0.85 | 0.15 | 0.2125 | 0.2125 | 0.2125 | 0.2125 | 0.4467871 | 0.4546941 | 0.03583845 | 0.2512538 | 0.02972017 | -0.08204783 | -0.04237373
16 | Al0.16Co0.21Cr0.21Fe0.21Ni0.21 | 0.16 | 0.84 | 0.16 | 0.21 | 0.21 | 0.21 | 0.21 | 0.4514472 | 0.4664286 | 0.03628729 | 0.2529369 | 0.02968199 | -0.08337355 | -0.04346574
17 | Al0.17Co0.2075Cr0.2075Fe0.2075Ni0.2075 | 0.17 | 0.83 | 0.17 | 0.2075 | 0.2075 | 0.2075 | 0.2075 | 0.4547813 | 0.4747606 | 0.03666427 | 0.2532465 | 0.02954759 | -0.08399281 | -0.04415999
18 | Al0.18Co0.205Cr0.205Fe0.205Ni0.205 | 0.18 | 0.82 | 0.18 | 0.205 | 0.205 | 0.205 | 0.205 | 0.4572511 | 0.4805308 | 0.03700729 | 0.2527797 | 0.02933813 | -0.0841956 | -0.04457615
19 | Al0.19Co0.2025Cr0.2025Fe0.2025Ni0.2025 | 0.19 | 0.81 | 0.19 | 0.2025 | 0.2025 | 0.2025 | 0.2025 | 0.459222 | 0.484644 | 0.03733643 | 0.2518438 | 0.02907227 | -0.08411646 | -0.0448066
20 | Al0.2Co0.2Cr0.2Fe0.2Ni0.2 | 0.2 | 0.8 | 0.2 | 0.2 | 0.2 | 0.2 | 0.2 | 0.4608349 | 0.4875953 | 0.03765818 | 0.2505579 | 0.02876549 | -0.08388637 | -0.04498524
21 | Al0.21Co0.1975Cr0.1975Fe0.1975Ni0.1975 | 0.21 | 0.79 | 0.21 | 0.1975 | 0.1975 | 0.1975 | 0.1975 | 0.4622201 | 0.4898227 | 0.03798604 | 0.2489772 | 0.02842154 | -0.08356078 | -0.04511236
22 | Al0.22Co0.195Cr0.195Fe0.195Ni0.195 | 0.22 | 0.78 | 0.22 | 0.195 | 0.195 | 0.195 | 0.195 | 0.4634462 | 0.4914411 | 0.03831879 | 0.2472189 | 0.0280489 | -0.08318298 | -0.04519065
23 | Al0.23Co0.1925Cr0.1925Fe0.1925Ni0.1925 | 0.23 | 0.77 | 0.23 | 0.1925 | 0.1925 | 0.1925 | 0.1925 | 0.4645777 | 0.4927224 | 0.0386549 | 0.2453593 | 0.02765683 | -0.08276637 | -0.04525737
24 | Al0.24Co0.19Cr0.19Fe0.19Ni0.19 | 0.24 | 0.76 | 0.24 | 0.19 | 0.19 | 0.19 | 0.19 | 0.4656141 | 0.4938912 | 0.03900128 | 0.2433768 | 0.02725265 | -0.08231718 | -0.04531082
25 | Al0.25Co0.1875Cr0.1875Fe0.1875Ni0.1875 | 0.25 | 0.75 | 0.25 | 0.1875 | 0.1875 | 0.1875 | 0.1875 | 0.4665684 | 0.4949446 | 0.0393625 | 0.2412505 | 0.02683318 | -0.08182333 | -0.04535471
26 | Al0.26Co0.185Cr0.185Fe0.185Ni0.185 | 0.26 | 0.74 | 0.26 | 0.185 | 0.185 | 0.185 | 0.185 | 0.4674635 | 0.4958645 | 0.03973651 | 0.2390515 | 0.02638709 | -0.08132787 | -0.04538722
27 | Al0.27Co0.1825Cr0.1825Fe0.1825Ni0.1825 | 0.27 | 0.73 | 0.27 | 0.1825 | 0.1825 | 0.1825 | 0.1825 | 0.4683052 | 0.4967155 | 0.04012814 | 0.2368084 | 0.02591911 | -0.08081607 | -0.0454124
28 | Al0.28Co0.18Cr0.18Fe0.18Ni0.18 | 0.28 | 0.72 | 0.28 | 0.18 | 0.18 | 0.18 | 0.18 | 0.469095 | 0.4975381 | 0.04053508 | 0.2345006 | 0.02543525 | -0.08029608 | -0.04543705
29 | Al0.29Co0.1775Cr0.1775Fe0.1775Ni0.1775 | 0.29 | 0.71 | 0.29 | 0.1775 | 0.1775 | 0.1775 | 0.1775 | 0.4698508 | 0.4982765 | 0.04095368 | 0.2321675 | 0.02493005 | -0.07979032 | -0.04545854
30 | Al0.3Co0.175Cr0.175Fe0.175Ni0.175 | 0.3 | 0.7 | 0.3 | 0.175 | 0.175 | 0.175 | 0.175 | 0.4705709 | 0.4989565 | 0.04138624 | 0.2298346 | 0.02440709 | -0.07929641 | -0.04548186
31 | Al0.31Co0.1725Cr0.1725Fe0.1725Ni0.1725 | 0.31 | 0.69 | 0.31 | 0.1725 | 0.1725 | 0.1725 | 0.1725 | 0.4712538 | 0.4996392 | 0.0418244 | 0.2274892 | 0.02386661 | -0.07880869 | -0.04550609
32 | Al0.32Co0.17Cr0.17Fe0.17Ni0.17 | 0.32 | 0.68 | 0.32 | 0.17 | 0.17 | 0.17 | 0.17 | 0.4718958 | 0.5003154 | 0.0422732 | 0.2250474 | 0.02331165 | -0.07830462 | -0.04552981
33 | Al0.33Co0.1675Cr0.1675Fe0.1675Ni0.1675 | 0.33 | 0.67 | 0.33 | 0.1675 | 0.1675 | 0.1675 | 0.1675 | 0.4725025 | 0.5009357 | 0.04273671 | 0.2224864 | 0.0227296 | -0.07780261 | -0.04555217
34 | Al0.34Co0.165Cr0.165Fe0.165Ni0.165 | 0.34 | 0.66 | 0.34 | 0.165 | 0.165 | 0.165 | 0.165 | 0.4730802 | 0.5014941 | 0.04322044 | 0.2198218 | 0.02211154 | -0.07731447 | -0.0455703
35 | Al0.35Co0.1625Cr0.1625Fe0.1625Ni0.1625 | 0.35 | 0.65 | 0.35 | 0.1625 | 0.1625 | 0.1625 | 0.1625 | 0.4736313 | 0.5020138 | 0.04372468 | 0.2171464 | 0.02145703 | -0.07684685 | -0.04558068
36 | Al0.36Co0.16Cr0.16Fe0.16Ni0.16 | 0.36 | 0.64 | 0.36 | 0.16 | 0.16 | 0.16 | 0.16 | 0.4741482 | 0.5025339 | 0.04424505 | 0.2145313 | 0.02077106 | -0.07638285 | -0.04558016
37 | Al0.37Co0.1575Cr0.1575Fe0.1575Ni0.1575 | 0.37 | 0.63 | 0.37 | 0.1575 | 0.1575 | 0.1575 | 0.1575 | 0.4746257 | 0.5031121 | 0.04478304 | 0.2121229 | 0.0200591 | -0.07592236 | -0.04557738
38 | Al0.38Co0.155Cr0.155Fe0.155Ni0.155 | 0.38 | 0.62 | 0.38 | 0.155 | 0.155 | 0.155 | 0.155 | 0.4750582 | 0.5037089 | 0.04530972 | 0.2098822 | 0.01932099 | -0.0754969 | -0.04557438
39 | Al0.39Co0.1525Cr0.1525Fe0.1525Ni0.1525 | 0.39 | 0.61 | 0.39 | 0.1525 | 0.1525 | 0.1525 | 0.1525 | 0.4754387 | 0.5043642 | 0.04583598 | 0.2076945 | 0.01856067 | -0.07510654 | -0.0455798
40 | Al0.4Co0.15Cr0.15Fe0.15Ni0.15 | 0.4 | 0.6 | 0.4 | 0.15 | 0.15 | 0.15 | 0.15 | 0.4757763 | 0.5049978 | 0.04636625 | 0.2055762 | 0.01777436 | -0.07474599 | -0.04558734