## Sheet1
alloy_name | phases | VHN | r_asymm | EN_Pauling_asymm | E_GPa_asymm | G_GPa_asymm | K_GPa_asymm | VEC_avg | Tm_avg | Coh_E_avg | density_avg
Hf0.5Nb0.5Ta0.5Ti1.5Zr | BCC | 301 | 0.3209293 | 0.3284851 | 0.4852934 | 0.3726293 | 0.5690973 | 0.2013889 | 0.5506446 | 0.6451277 | 0.4917715
NbTiV2Zr | BCC | 304 | 0.5041656 | 0.3093638 | 0.2845827 | 0.1440371 | 0.5416988 | 0.25 | 0.5009608 | 0.5853048 | 0.3272023
NbTiVZr | BCC | 335 | 0.4744753 | 0.3302488 | 0.2926012 | 0.1331088 | 0.5438451 | 0.2361111 | 0.5083244 | 0.6138614 | 0.334578
HfNbTaTiZr | BCC | 340 | 0.3361423 | 0.3550128 | 0.4910857 | 0.4029582 | 0.6736898 | 0.2222222 | 0.6563841 | 0.7487233 | 0.6535749
Al0.3HfNbTaTiZr | BCC | 353 | 0.3353493 | 0.360287 | 0.5111328 | 0.4314402 | 0.6849659 | 0.2112778 | 0.6076187 | 0.7104953 | 0.616303
HfNbTaZr | BCC | 365 | 0.3614145 | 0.3805378 | 0.5194384 | 0.4183914 | 0.74553 | 0.2361111 | 0.7352098 | 0.8421053 | 0.7768866
HfMo0.25NbTaTiZr | BCC | 395 | 0.3575588 | 0.6080035 | 0.6966207 | 0.5930182 | 0.7895485 | 0.2328611 | 0.6661388 | 0.7506278 | 0.6551579
Al0.5HfNbTaTiZr | BCC | 396 | 0.3344059 | 0.3622758 | 0.5224601 | 0.4474624 | 0.6910857 | 0.2044861 | 0.5777092 | 0.686968 | 0.593479
Al0.5CrFe1.5MnNi0.5 | BCC | 396 | 0.3464946 | 0.3208401 | 0.3756869 | 0.4549829 | 0.6547602 | 0.5832361 | 0.220545 | 0.1680627 | 0.4012005
AlNb1.5Ta0.5Ti1.5Zr0.5 | BCC | 408 | 0.2236107 | 0.196304 | 0.4622152 | 0.4206216 | 0.6664648 | 0.1944444 | 0.4461083 | 0.5813445 | 0.3673996
Al0.75HfNbTaTiZr | BCC | 427 | 0.3327917 | 0.36338 | 0.5345724 | 0.4646737 | 0.6972172 | 0.1968056 | 0.5435812 | 0.6601928 | 0.5674042
MoNbTiV | BCC | 441 | 0.2639667 | 0.6975548 | 0.8893811 | 0.8558009 | 0.8693619 | 0.3055556 | 0.6126645 | 0.6435644 | 0.419398
AlNbTiV | BCC | 448 | 0.2500095 | 0.0237554 | 0.2771486 | 0.2600979 | 0.5991933 | 0.2013889 | 0.3461516 | 0.4648254 | 0.2465311
MoNbTaW | BCC | 454 | 0.1448255 | 0.9570132 | 0.7060887 | 0.7326677 | 0.7474353 | 0.375 | 1 | 1 | 1
AlCoFeNi | BCC | 456 | 0.4218595 | 0.2655051 | 0.5196654 | 0.5169499 | 0.5042255 | 0.6527778 | 0.132988 | 0.224075 | 0.3975015
AlCoCrFeNi | BCC | 458 | 0.3886528 | 0.2807392 | 0.4917575 | 0.5825229 | 0.4442613 | 0.6111111 | 0.2003656 | 0.2230328 | 0.3987461
Al0.25MoNbTiV | BCC | 460 | 0.2586407 | 0.6826495 | 0.9207969 | 0.8861683 | 0.9012563 | 0.2892222 | 0.5644319 | 0.6098899 | 0.3943525
Al1.5CoCrFeNi | BCC | 467.7 | 0.4307272 | 0.2968345 | 0.5685694 | 0.6709592 | 0.5348494 | 0.5579861 | 0.1631885 | 0.2091154 | 0.3618397
AlCrFeNi | BCC | 472 | 0.4218595 | 0.2911026 | 0.5580576 | 0.6610481 | 0.5025692 | 0.5486111 | 0.1889621 | 0.208963 | 0.3580879
Ti0.25NbMoTaW | BCC | 478.3 | 0.1561394 | 0.9673394 | 0.7474254 | 0.7709836 | 0.7811813 | 0.36275 | 0.9612556 | 0.9632615 | 0.9506273
HfMo0.5NbTaTiZr | BCC | 480 | 0.3741132 | 0.7483825 | 0.7909351 | 0.6844564 | 0.8498115 | 0.2423611 | 0.6746133 | 0.7519575 | 0.6563334
Ti0.5NbMoTaW | BCC | 481.2 | 0.1639593 | 0.9736268 | 0.7828109 | 0.8036913 | 0.809494 | 0.3517778 | 0.9266227 | 0.9304206 | 0.9065869
Al2CoCrFeNi | BCC | 484.3 | 0.4531527 | 0.305687 | 0.6262932 | 0.7392641 | 0.6010325 | 0.5140278 | 0.1324872 | 0.1977684 | 0.3312899
Al2.5CoCrFeNi | BCC | 487 | 0.4650198 | 0.3101911 | 0.6716345 | 0.7942569 | 0.6519648 | 0.4762778 | 0.1060201 | 0.1877419 | 0.3050739
Al0.5MoNbTiV | BCC | 487 | 0.2534633 | 0.6683678 | 0.9477613 | 0.912046 | 0.9281683 | 0.274625 | 0.5213984 | 0.5798101 | 0.3720081
Al0.3NbTaTi1.4Zr1.3 | BCC | 490 | 0.3214562 | 0.2877427 | 0.5719907 | 0.4658546 | 0.7291134 | 0.2138889 | 0.5682706 | 0.6816884 | 0.4926013
HfMo0.75NbTaTiZr | BCC | 492 | 0.386952 | 0.8394824 | 0.839063 | 0.7341166 | 0.8813815 | 0.2511389 | 0.6825943 | 0.753423 | 0.6575716
NbTaVW | BCC | 492 | 0.2159346 | 0.9700032 | 0.9015907 | 0.9458401 | 0.8270278 | 0.3402778 | 0.903268 | 0.9213132 | 0.9031946
Al1.25CoCrFeNi | BCC | 493 | 0.4129663 | 0.2898907 | 0.5330325 | 0.6297186 | 0.4933374 | 0.5834444 | 0.1810372 | 0.2158758 | 0.3795197
Ti0.75NbMoTaW | BCC | 495.6 | 0.1693858 | 0.9767424 | 0.8132773 | 0.8317321 | 0.833296 | 0.3420278 | 0.8957853 | 0.9011798 | 0.8672903
Al0.4Hf0.6NbTaTiZr | BCC | 500 | 0.3303028 | 0.3385474 | 0.5410812 | 0.4593016 | 0.717995 | 0.2111111 | 0.5880118 | 0.6978635 | 0.575393
Al0.3NbTa0.8Ti1.4V0.2Zr1.3 | BCC | 500 | 0.3533732 | 0.2989273 | 0.5416624 | 0.4343531 | 0.6980118 | 0.2138889 | 0.5442072 | 0.6584263 | 0.4542479
MoNbTaV | BCC | 504 | 0.2223537 | 0.7282899 | 0.7200766 | 0.7004198 | 0.6985872 | 0.3402778 | 0.7956673 | 0.8129234 | 0.6934495
HfMoNbTaTiZr | BCC | 505 | 0.3969461 | 0.9021706 | 0.8632205 | 0.7615126 | 0.896502 | 0.2593889 | 0.6903401 | 0.7551852 | 0.6589822
Al3CoCrFeNi | BCC | 506 | 0.4702829 | 0.3116407 | 0.707325 | 0.8385966 | 0.6914186 | 0.4446528 | 0.08398795 | 0.1797317 | 0.2830851
TiNbMoTaW | BCC | 507.5 | 0.1731132 | 0.9774094 | 0.8396457 | 0.8558736 | 0.8533517 | 0.3333333 | 0.8682163 | 0.8750391 | 0.8320656
Al0.75MoNbTiV | BCC | 517 | 0.2484369 | 0.6546462 | 0.9709045 | 0.9340935 | 0.9508673 | 0.261625 | 0.4830093 | 0.553008 | 0.3520739
Al0.5NbTa0.8Ti1.5V0.2Zr | BCC | 530 | 0.3263258 | 0.270016 | 0.5302673 | 0.4462061 | 0.7010732 | 0.2083333 | 0.5162597 | 0.6287441 | 0.4364542
MoNbTaVW | BCC | 536 | 0.198929 | 0.92791 | 0.7869511 | 0.8141242 | 0.7241199 | 0.3611111 | 0.8943013 | 0.8942157 | 0.8595399
AlMoNbTiV | BCC | 537 | 0.2435808 | 0.6414874 | 0.9907958 | 0.9528989 | 0.9700264 | 0.25 | 0.4486081 | 0.5290255 | 0.3342092
Al1.25CoCrFeMnNi | BCC | 539 | 0.3914543 | 0.347112 | 0.4800419 | 0.5679492 | 0.6758552 | 0.5833333 | 0.169694 | 0.1769255 | 0.3855437
HfMoTaTiZr | BCC | 542 | 0.4205641 | 1 | 0.8564398 | 0.7347638 | 0.7960904 | 0.25 | 0.6721438 | 0.717457 | 0.6836307
AlCrFeNiMo0.2 | BCC | 549 | 0.4174133 | 0.3653212 | 0.6125237 | 0.6517959 | 0.5436065 | 0.5436528 | 0.220829 | 0.2364217 | 0.3736451
AlCoCrFeNb0.1Ni | BCC | 569 | 0.3993268 | 0.2855884 | 0.4977219 | 0.5932928 | 0.4659193 | 0.6052222 | 0.2118108 | 0.2372135 | 0.4014751
Al0.5CoCrCuFeNiV1.4 | BCC | 577 | 0.2631802 | 0.2878359 | 0.4169866 | 0.5806224 | 0.2839652 | 0.6677222 | 0.259121 | 0.265264 | 0.432423
Al0.5CoCrCuFeNiV1.2 | BCC | 579 | 0.2648758 | 0.2840193 | 0.4165641 | 0.5768073 | 0.2892762 | 0.6789583 | 0.2531002 | 0.2593903 | 0.4367125
Al0.5CoCrCuFeNiV2.0 | BCC | 587 | 0.2574293 | 0.2954237 | 0.4163622 | 0.5885212 | 0.2687579 | 0.6387222 | 0.2761113 | 0.2817301 | 0.421632
AlMo0.5NbTa0.5TiZr | BCC | 591 | 0.3385906 | 0.6638854 | 1 | 0.8850148 | 1 | 0.2083333 | 0.4639874 | 0.5948932 | 0.4009588
Al0.5CoCrCuFeNiV1.6 | BCC | 594 | 0.2612523 | 0.2909215 | 0.4169657 | 0.5837048 | 0.2786176 | 0.6574167 | 0.2650415 | 0.2709932 | 0.4285688
Al0.5CoCrCuFeNiV1.8 | BCC | 597 | 0.2592962 | 0.2933542 | 0.4166798 | 0.5862119 | 0.2735216 | 0.648125 | 0.2709632 | 0.2767193 | 0.4251998
Al2CoCrFeMo0.5Ni | BCC | 605 | 0.4394041 | 0.4124837 | 0.7039451 | 0.7300876 | 0.6551993 | 0.5083194 | 0.1879995 | 0.242722 | 0.3582477
Al3CoCrCuFeNi | BCC | 640 | 0.4477216 | 0.320654 | 0.6689542 | 0.8226524 | 0.6444873 | 0.53125 | 0.07619464 | 0.1685774 | 0.3189047
Al2CoCrFeNiTi | BCC | 643 | 0.4981731 | 0.3500886 | 0.6376321 | 0.768104 | 0.6051877 | 0.4645 | 0.162397 | 0.2232198 | 0.3069314
Al3.0CoCrCuFe | BCC | 644 | 0.4521175 | 0.3056463 | 0.6786339 | 0.9025548 | 0.6817369 | 0.4645 | 0.05522524 | 0.1514347 | 0.2838755
Al2.8CoCrCuFeNi | BCC | 650 | 0.4445728 | 0.318835 | 0.6570572 | 0.808838 | 0.6309564 | 0.5441389 | 0.08346022 | 0.1710787 | 0.3272363
Al2.8CoCrCuFe | BCC | 657 | 0.45071 | 0.3052808 | 0.6683985 | 0.8890875 | 0.6696041 | 0.4773333 | 0.06294751 | 0.1537984 | 0.2924099
AlCoFeNiTiVZr | BCC | 790 | 0.6503975 | 0.5457096 | 0.6599835 | 0.595208 | 0.5477137 | 0.4645417 | 0.2553786 | 0.3445209 | 0.3421329
AlFeNiTiVZr | BCC | 800 | 0.6440323 | 0.5431963 | 0.7068979 | 0.6260427 | 0.5609747 | 0.3983056 | 0.2568 | 0.3552442 | 0.3054949
Hf0.5Mo0.5NbTiZr | BCC + Im | 400 | 0.39091 | 0.8261204 | 0.9727761 | 0.8332804 | 0.9680656 | 0.2361111 | 0.5786317 | 0.6826472 | 0.4671092
CrNbTiZr | BCC + Im | 418 | 0.6059805 | 0.3540631 | 0.3751587 | 0.9625479 | 0.7031363 | 0.2708333 | 0.5079168 | 0.5508077 | 0.3610842
Hf0.5Mo0.5NbSi0.1TiZr | BCC + Im | 442 | 0.4616651 | 0.8297982 | 0.9635584 | 0.8276771 | 0.9586909 | 0.2344861 | 0.5695877 | 0.6741647 | 0.454828
CrNbTiVZr | BCC + Im | 482 | 0.5954933 | 0.3254823 | 0.3382216 | 0.8978831 | 0.6310077 | 0.2777778 | 0.5006347 | 0.5348619 | 0.3484073
Hf0.5Mo0.5NbSi0.3TiZr | BCC + Im | 494 | 0.5669988 | 0.8335622 | 0.9457608 | 0.8165604 | 0.9405133 | 0.2313889 | 0.5525988 | 0.6582499 | 0.4318116
Hf0.5Mo0.5NbSi0.5TiZr | BCC + Im | 524 | 0.6442399 | 0.8341928 | 0.9290595 | 0.8059156 | 0.9234501 | 0.2283333 | 0.5366542 | 0.6432627 | 0.410624
CrMo0.5NbTa0.5TiZr | BCC + Im | 540 | 0.5538442 | 0.6667118 | 0.8353577 | 0.8764941 | 0.8408712 | 0.2916667 | 0.5994861 | 0.6244919 | 0.483013
Hf0.5Mo0.5NbSi0.7TiZr | BCC + Im | 580 | 0.703838 | 0.8321429 | 0.9129198 | 0.7953244 | 0.9069324 | 0.2258333 | 0.5226748 | 0.6301713 | 0.3915749
AlCoCrFe1.5Mo0.5Ni | BCC + Im | 635 | 0.377802 | 0.3693095 | 0.5456988 | 0.5461806 | 0.4810063 | 0.6065833 | 0.2610205 | 0.2727775 | 0.4285942
AlCoCrFe2Mo0.5Ni | BCC + Im | 639 | 0.3694584 | 0.3511838 | 0.5194615 | 0.5212409 | 0.4592666 | 0.6151944 | 0.2614044 | 0.2712725 | 0.4316044
Hf0.5Mo0.5NbSi0.9TiZr | BCC + Im | 640 | 0.7516388 | 0.8283671 | 0.8975507 | 0.7850283 | 0.8911677 | 0.2233472 | 0.5094199 | 0.617738 | 0.3737962
Al1.5CoCrFeMo0.5Ni | BCC + Im | 655 | 0.4201483 | 0.4043114 | 0.6474018 | 0.6613338 | 0.5902471 | 0.5487361 | 0.2212893 | 0.2573242 | 0.3888891
AlCoCrFeNb0.25Ni | BCC + Im | 668 | 0.4129663 | 0.2919678 | 0.5059313 | 0.6083029 | 0.4956187 | 0.5966667 | 0.2280304 | 0.257349 | 0.4052802
AlCoCrFeMo0.5Ni0.5 | BCC + Im | 708 | 0.3980275 | 0.4066552 | 0.6110555 | 0.6018501 | 0.5381414 | 0.5555556 | 0.2637849 | 0.272642 | 0.4107316
AlCrFeNiMo0.5Ti0.25 | BCC + Im | 712 | 0.4404122 | 0.4539973 | 0.6686323 | 0.6629855 | 0.5911698 | 0.5174583 | 0.2673686 | 0.278366 | 0.3820399
AlCrFeNiMo0.5Ti0.4 | BCC + Im | 731.9 | 0.453927 | 0.4631814 | 0.6766744 | 0.677051 | 0.5984923 | 0.5068194 | 0.2696612 | 0.2813676 | 0.3752877
FeMoNiTiVZr | BCC + Im | 740 | 0.6411759 | 0.7598633 | 0.7644784 | 0.6760388 | 0.621596 | 0.4677639 | 0.4345108 | 0.4744273 | 0.4207625
AlCo1.5CrFeMo0.5Ni | BCC + Im | 741 | 0.3747576 | 0.3714456 | 0.5459859 | 0.5494444 | 0.4776347 | 0.6181528 | 0.2590739 | 0.2746874 | 0.4361973
AlCoCrFeNb0.5Ni | BCC + Im | 747 | 0.4307272 | 0.3005942 | 0.5178623 | 0.6306196 | 0.5390361 | 0.5832361 | 0.2529298 | 0.2883154 | 0.4110337
AlCoCrFeMo0.5Ni | BCC + Im | 747 | 0.3861327 | 0.3900386 | 0.5760877 | 0.5747196 | 0.5056624 | 0.5958611 | 0.2600926 | 0.2741048 | 0.424694
AlCrFeNiMo0.5Ti0.5 | BCC + Im | 751.7 | 0.4615095 | 0.4686256 | 0.6816367 | 0.685727 | 0.6029507 | 0.5 | 0.2711213 | 0.2832725 | 0.3709953
AlCoCrFe0.6Mo0.5Ni | BCC + Im | 754 | 0.3924383 | 0.4086698 | 0.603947 | 0.6006505 | 0.5277302 | 0.5860556 | 0.2594413 | 0.2755685 | 0.4211896
AlCoCrFe0.5Mo0.5Ni | BCC + Im | 755 | 0.3939272 | 0.4137125 | 0.6115229 | 0.607616 | 0.5336429 | 0.5833333 | 0.2592743 | 0.2759771 | 0.4202277
AlCrFeNiMo0.5Ti0.6 | BCC + Im | 756.1 | 0.4681054 | 0.4733854 | 0.6861687 | 0.693858 | 0.6069788 | 0.4934861 | 0.2724596 | 0.2850445 | 0.366861
AlCrFeNiMo0.5Ti0.75 | BCC + Im | 766.2 | 0.4764603 | 0.4796564 | 0.6923879 | 0.705163 | 0.612424 | 0.4842083 | 0.2745241 | 0.2877194 | 0.3610039
AlCo0.5CrFeMo0.5Ni | BCC + Im | 801 | 0.3980275 | 0.4108502 | 0.6111239 | 0.6033251 | 0.5381129 | 0.5694444 | 0.2616111 | 0.2736842 | 0.4111004
AlCrFeNiMo0.8 | BCC + Im | 854 | 0.4030212 | 0.4768303 | 0.6683215 | 0.6199049 | 0.5906386 | 0.5311528 | 0.3004728 | 0.3050416 | 0.4125097
AlCoCrFeMo0.5 | BCC + Im | 857 | 0.4103454 | 0.4244062 | 0.6526597 | 0.632819 | 0.576579 | 0.5060833 | 0.2680802 | 0.2706522 | 0.3935183
AlCrFeNiMo | BCC + Im | 905 | 0.3981011 | 0.4959864 | 0.671206 | 0.6090024 | 0.5940404 | 0.5277778 | 0.3228566 | 0.3243356 | 0.4234546
HfNbTiVZr | BCC + lm | 388 | 0.4805901 | 0.4209401 | 0.3153217 | 0.2110021 | 0.472777 | 0.2222222 | 0.5360669 | 0.6324127 | 0.461808
HfNbSi0.5TiVZr | BCC + lm | 464 | 0.6576795 | 0.5547767 | 0.2975587 | 0.2011293 | 0.4508438 | 0.2171111 | 0.5055716 | 0.6047364 | 0.416062
CrHfNbTiZr | BCC + lm | 464 | 0.5986165 | 0.4442525 | 0.357189 | 0.8686156 | 0.6233401 | 0.25 | 0.5357408 | 0.5819698 | 0.483013
HfNbSi0.5TiV | BCC + lm | 490 | 0.6321431 | 0.5120599 | 0.1519191 | 0.1696095 | 0.4463339 | 0.2283333 | 0.5199301 | 0.5909259 | 0.4317244
NbTaTiVW | BCC + lm | 447 | 0.2358862 | 0.9274225 | 0.9650552 | 1 | 0.8839597 | 0.3055556 | 0.7908307 | 0.8120896 | 0.7546213
Cu26.6Mn26.6Ni26.6Zn20 | FCC | 109 | 0.288894 | 0.4059009 | 0.4462717 | 0.4238709 | 0.8148272 | 0.9815 | 0.02747093 | 0.02335904 | 0.4944445
Al0.25CoCrFeNi | FCC | 111.5 | 0.2240045 | 0.2304346 | 0.3059931 | 0.3793168 | 0.2042424 | 0.7140694 | 0.2723746 | 0.2498895 | 0.4702802
CoCrFeNi | FCC | 114.5 | 0 | 0.2000954 | 0.1959792 | 0.2685504 | 0 | 0.7569444 | 0.3023613 | 0.2610735 | 0.5000691
CoFeNi | FCC | 125 | 0.002266579 | 0.005006898 | 0 | 0 | 0.00771671 | 0.8609861 | 0.2464269 | 0.2750522 | 0.5321052
CoCrCuFe | FCC | 134 | 0.06165484 | 0.1936774 | 0.2923256 | 0.4744339 | 0.1791332 | 0.7916667 | 0.2520417 | 0.2115685 | 0.5014521
Al0.25CoFeNi | FCC | 138 | 0.2576234 | 0.1364731 | 0.2604406 | 0.2563697 | 0.2437841 | 0.7970278 | 0.2115997 | 0.2594347 | 0.4907556
Cu25Mn25Ni25Zn25 | FCC | 147 | 0.2982473 | 0.3990653 | 0.4740932 | 0.4451001 | 0.8395164 | 1 | 0.00484937 | 0 | 0.4887752
CoFeNiSi0.25 | FCC | 149 | 0.128171 | 0.003407193 | 0.1680403 | 0.1751817 | 0.1668606 | 0.8077083 | 0.2430963 | 0.2793109 | 0.4881324
CoCrFeMnNiV0.25 | FCC | 151 | 0.2132913 | 0.3393694 | 0.2005924 | 0.2941675 | 0.4971332 | 0.7025 | 0.2739959 | 0.2162628 | 0.4747928
CoCrFeMnNi | FCC | 160 | 0.2108723 | 0.3386288 | 0.1697505 | 0.2534116 | 0.5122998 | 0.7222222 | 0.2640218 | 0.2034393 | 0.4835661
Al0.375CoCrFeNi | FCC | 163.5 | 0.2697117 | 0.242219 | 0.3470902 | 0.4228574 | 0.2615854 | 0.6945694 | 0.2587579 | 0.2448627 | 0.4567278
Cu31.6Mn31.6Ni31.6Al5 | FCC | 166 | 0.2574886 | 0.4262674 | 0.3683533 | 0.3754757 | 0.7139735 | 0.8632083 | 0.1028283 | 0.1156746 | 0.4913959
Al0.20CoCrFeMnNi | FCC | 171 | 0.2657933 | 0.3419413 | 0.2522095 | 0.3299346 | 0.5473251 | 0.6954861 | 0.2458637 | 0.1983354 | 0.4646968
CoCrCu0.5FeNi | FCC | 172 | 0.03868682 | 0.1923033 | 0.2528677 | 0.3646461 | 0.1062217 | 0.7992639 | 0.2712185 | 0.242168 | 0.5078294
Al0.3CoCrCuFe | FCC | 180 | 0.2436573 | 0.2290778 | 0.379587 | 0.5583541 | 0.3072065 | 0.7385833 | 0.2201509 | 0.2019172 | 0.4661452
Al0.10CoCrFeMnNi | FCC | 180 | 0.2409728 | 0.3403932 | 0.214722 | 0.2941484 | 0.5303386 | 0.7087222 | 0.2548755 | 0.2009249 | 0.4740338
Al0.3CoCrCuFeNi | FCC | 180 | 0.2206227 | 0.2206142 | 0.365632 | 0.4986438 | 0.2722434 | 0.7878611 | 0.2208759 | 0.2184396 | 0.4847792
Al0.38CoCrFeMnNi | FCC | 182 | 0.3010595 | 0.3440733 | 0.3076043 | 0.3850423 | 0.575084 | 0.6733056 | 0.230822 | 0.1941638 | 0.4490381
CoCrFeMnNiV0.5 | FCC | 186 | 0.2147655 | 0.3392811 | 0.2247783 | 0.3270394 | 0.4831147 | 0.6842361 | 0.2827843 | 0.2276838 | 0.466597
CoCuFeMnNiSn0.03 | FCC | 192 | 0.2496512 | 0.3166045 | 0.2436901 | 0.2654498 | 0.5385421 | 0.8569444 | 0.1709489 | 0.1770539 | 0.5163391
Al0.5CoCrCuFeNiV0.2 | FCC | 204 | 0.2727141 | 0.2504671 | 0.4101274 | 0.5482964 | 0.3210188 | 0.7439167 | 0.2143634 | 0.2218789 | 0.4607556
Al0.5CoCrCuFe | FCC | 207 | 0.2987023 | 0.2461138 | 0.4244299 | 0.6046018 | 0.3673906 | 0.7066806 | 0.2008769 | 0.1958522 | 0.4449378
CoCuFeMnNi | FCC | 208 | 0.2047182 | 0.3165993 | 0.2294563 | 0.2503292 | 0.5384432 | 0.8611111 | 0.1746393 | 0.1780094 | 0.5169409
CoCrCuFeNi | FCC | 234.6 | 0.05340324 | 0.1841529 | 0.2874122 | 0.425696 | 0.1556457 | 0.8333333 | 0.2464818 | 0.2272017 | 0.5141751
Al0.5CoCrCuFeNi | FCC | 237.5 | 0.2737151 | 0.2390606 | 0.4073036 | 0.5396619 | 0.3283045 | 0.7599861 | 0.205108 | 0.2129048 | 0.4667646
CoFeNiV | FCC | 238 | 0.1587524 | 0.2391207 | 0.2676708 | 0.2700216 | 0.03552247 | 0.7222222 | 0.3027689 | 0.3241271 | 0.4735629
CrCuFeMoNi | FCC | 263 | 0.2259612 | 0.3761913 | 0.5126387 | 0.4626933 | 0.373478 | 0.75 | 0.3689727 | 0.3285044 | 0.5388835
Al0.5CoCrCuFeNiTi0.2 | FCC | 272 | 0.3283235 | 0.2695378 | 0.4221589 | 0.5569742 | 0.3453334 | 0.7390417 | 0.2097855 | 0.2185134 | 0.4559339
Al0.5CoCrCuFeNiTi0.4 | FCC | 321 | 0.3683077 | 0.2941885 | 0.4350786 | 0.5722386 | 0.3599726 | 0.7199028 | 0.2144334 | 0.2239944 | 0.4460792
Al0.2Co1.5CrFeNi1.5Ti0.5 | FCC | 487 | 0.3576074 | 0.2898716 | 0.3318359 | 0.4117097 | 0.2434637 | 0.7100694 | 0.2760477 | 0.2685236 | 0.4635815
Co1.5CrFeNi1.5Ti0.5 | FCC | 509 | 0.3250804 | 0.2784909 | 0.2777193 | 0.3584097 | 0.1664823 | 0.7347361 | 0.2935531 | 0.2756206 | 0.4805925
Al22.5Cu20Fe15Ni20Ti22.5 | FCC | 516 | 0.4856382 | 0.404821 | 0.638641 | 0.6206254 | 0.5272265 | 0.5798611 | 0.1198727 | 0.215112 | 0.33225
Al1.125CuFe0.75NiTi1.125 | FCC | 516 | 0.4856382 | 0.404821 | 0.638641 | 0.6206254 | 0.5272265 | 0.5798611 | 0.1198727 | 0.215112 | 0.33225
AlCuFeNiTi | FCC | 516 | 0.4860442 | 0.3880308 | 0.6144135 | 0.6062087 | 0.5031419 | 0.6111111 | 0.1300034 | 0.2167796 | 0.3519108
AlCuNiTi | FCC | 537 | 0.4642811 | 0.435105 | 0.650863 | 0.5832255 | 0.552201 | 0.5833333 | 0.09516742 | 0.2068786 | 0.3223621
Al0.43CoCrFeMnNi | FCC + BCC | 183 | 0.3093284 | 0.344535 | 0.3211548 | 0.3988503 | 0.5822875 | 0.6674444 | 0.2268637 | 0.1931077 | 0.4448971
Al0.5CoCrFeNi | FCC + BCC | 184 | 0.3044941 | 0.2523682 | 0.3828453 | 0.4614563 | 0.308855 | 0.6758194 | 0.245601 | 0.2398522 | 0.4437087
Al0.5CoFeNi | FCC + BCC | 212 | 0.342054 | 0.1987812 | 0.3751857 | 0.3718508 | 0.3597848 | 0.7420278 | 0.1816264 | 0.2459527 | 0.4551995
Al0.49CoCrFeMnNi | FCC + BCC | 220 | 0.3186334 | 0.3451405 | 0.3366943 | 0.4148436 | 0.5908557 | 0.6599861 | 0.2217087 | 0.191433 | 0.4396513
Al0.5CoCrCuFeNiV0.4 | FCC + BCC | 231 | 0.2713714 | 0.259819 | 0.4122354 | 0.5556559 | 0.31397 | 0.7293194 | 0.2232763 | 0.2304953 | 0.455393
Al0.8CoCrCuFe | FCC + BCC | 271 | 0.3520775 | 0.2650987 | 0.4791462 | 0.6634949 | 0.4380968 | 0.6642083 | 0.1753199 | 0.1880294 | 0.4166931
Al0.56CoCrFeMnNi | FCC + BCC | 278 | 0.3282892 | 0.3455682 | 0.3533331 | 0.4320906 | 0.6000366 | 0.6525139 | 0.2167235 | 0.1902574 | 0.4343597
CrCuFeMnNi | FCC + BCC | 296 | 0.2047182 | 0.3484664 | 0.2829081 | 0.4255261 | 0.5366633 | 0.7777778 | 0.2194186 | 0.1659197 | 0.48541
Al0.3CrFe1.5MnNi0.5 | FCC + BCC | 297 | 0.3137842 | 0.32261 | 0.3163701 | 0.3895934 | 0.6275162 | 0.60925 | 0.2406411 | 0.1727379 | 0.4202882
Al0.75CoCrFeNi | FCC + BCC | 334 | 0.3545203 | 0.2685952 | 0.442757 | 0.5274298 | 0.3845898 | 0.6416944 | 0.221734 | 0.2309507 | 0.4199991
AlCrCuFeNi1.4 | FCC + BCC | 367 | 0.366622 | 0.2887181 | 0.5228749 | 0.6663923 | 0.4512363 | 0.6914722 | 0.1609238 | 0.1933182 | 0.4128434
Al0.75CoFeNi | FCC + BCC | 385 | 0.390826 | 0.2382637 | 0.4563585 | 0.4534443 | 0.4413521 | 0.6945694 | 0.1557911 | 0.2343798 | 0.4245168
Al0.62CoCrFeMnNi | FCC + BCC | 405 | 0.3361314 | 0.3460381 | 0.3671436 | 0.4465456 | 0.6079769 | 0.6454028 | 0.2118042 | 0.1886491 | 0.429359
AlCrCuFeNi1.2 | FCC + BCC | 407 | 0.3714697 | 0.2900931 | 0.5290703 | 0.6820713 | 0.4598657 | 0.6795 | 0.1583989 | 0.1895258 | 0.4069224
AlCoCrCuFe | FCC + BCC | 407 | 0.3764232 | 0.2745321 | 0.5094144 | 0.6972028 | 0.4762726 | 0.6388889 | 0.1601099 | 0.1834289 | 0.3998525
AlCrCuFeNi | FCC + BCC | 418.5 | 0.3764232 | 0.290988 | 0.5347872 | 0.6987934 | 0.4687474 | 0.6666667 | 0.1557624 | 0.1855133 | 0.4005901
AlCoCrCuFeNi | FCC + BCC | 439 | 0.3528469 | 0.271962 | 0.4890813 | 0.6235972 | 0.4322084 | 0.6992917 | 0.1709757 | 0.2013138 | 0.4275248
Al0.5CoCrCuFeNiTi0.6 | FCC + BCC | 458 | 0.3992821 | 0.3147179 | 0.4467066 | 0.58614 | 0.3730224 | 0.7015556 | 0.2184581 | 0.2288588 | 0.4365805
Al1.3CoCrCuFeNi | FCC + BCC | 470 | 0.3818171 | 0.2856959 | 0.5279068 | 0.6649253 | 0.4795528 | 0.6669028 | 0.1526089 | 0.1947779 | 0.4065964
Al1.3CoCrCuFe | FCC + BCC | 476 | 0.4027342 | 0.2852526 | 0.5480802 | 0.7414536 | 0.5242807 | 0.6044028 | 0.139384 | 0.17714 | 0.3769159
AlCrCuFeNi0.8 | FCC + BCC | 486 | 0.381495 | 0.2912993 | 0.5397987 | 0.7166886 | 0.4778789 | 0.6526944 | 0.1528266 | 0.1810956 | 0.3936822
Al0.68CoCrFeMnNi | FCC + BCC | 486 | 0.3432032 | 0.3462733 | 0.3800133 | 0.4600773 | 0.6153077 | 0.6393194 | 0.2077624 | 0.1877386 | 0.4250475
AlCrCuFeNi0.6 | FCC + BCC | 496 | 0.3866425 | 0.2907849 | 0.5436618 | 0.7359001 | 0.487191 | 0.6376667 | 0.1498047 | 0.1764461 | 0.3862806
Al1.5CoCrCuFeNi | FCC + BCC | 506 | 0.3965709 | 0.2930309 | 0.5506553 | 0.6895381 | 0.5068613 | 0.6471667 | 0.1414835 | 0.1909478 | 0.3938387
Al1.5CoCrCuFe | FCC + BCC | 510 | 0.4155293 | 0.2906667 | 0.5703095 | 0.7675344 | 0.5515399 | 0.5832361 | 0.126596 | 0.1731154 | 0.3628453
Al0.75CoCrFeMnNi | FCC + BCC | 530 | 0.351011 | 0.3466499 | 0.3945466 | 0.4754806 | 0.6238795 | 0.6315556 | 0.2024222 | 0.1860684 | 0.4195816
Al0.88CoCrFeMnNi | FCC + BCC | 533 | 0.363759 | 0.3469869 | 0.4194654 | 0.5020949 | 0.6386536 | 0.6184861 | 0.1936132 | 0.1837615 | 0.4103442
Al0.95CoCrFeMnNi | FCC + BCC | 535 | 0.369888 | 0.3471152 | 0.4320005 | 0.5155927 | 0.6462312 | 0.6115417 | 0.1888968 | 0.1824359 | 0.405443
AlCoCuFeNi | FCC + BCC | 536 | 0.3764232 | 0.2435636 | 0.521326 | 0.531309 | 0.4707107 | 0.75 | 0.1109831 | 0.1976029 | 0.432121
Al0.81CoCrFeMnNi | FCC + BCC | 539 | 0.3571654 | 0.346863 | 0.4063721 | 0.4880794 | 0.6308839 | 0.6253056 | 0.1981774 | 0.1848752 | 0.4151706
Al1.8CoCrCuFe | FCC + BCC | 557 | 0.4295924 | 0.2966863 | 0.5991791 | 0.8021263 | 0.5866467 | 0.5545139 | 0.1093128 | 0.1678251 | 0.3437446
Al2CoCrCuFeNi | FCC + BCC | 560 | 0.422433 | 0.3065013 | 0.5985152 | 0.7423038 | 0.5633966 | 0.6034306 | 0.1169379 | 0.1827104 | 0.365559
Al2.0CoCrCuFe | FCC + BCC | 567 | 0.4363663 | 0.2995682 | 0.615888 | 0.8225511 | 0.6068292 | 0.5371806 | 0.09893405 | 0.1647585 | 0.332212
Al0.5CoCrCuFeNiTi0.8 | FCC + BCC | 590 | 0.42363 | 0.3318408 | 0.4568669 | 0.5984525 | 0.3843093 | 0.6845833 | 0.2223443 | 0.2334979 | 0.4278143
Al2.3CoCrCuFeNi | FCC + BCC | 600 | 0.4329048 | 0.312238 | 0.6227772 | 0.7696024 | 0.5915949 | 0.579625 | 0.1034913 | 0.1780279 | 0.3501729
Al2.3CoCrCuFe | FCC + BCC | 603 | 0.4438555 | 0.302731 | 0.6382171 | 0.8503819 | 0.6336232 | 0.5126528 | 0.08412352 | 0.1601149 | 0.3159063
Al2.5CoCrCuFeNi | FCC + BCC | 620 | 0.4383782 | 0.3153226 | 0.637424 | 0.7862748 | 0.6084704 | 0.5645972 | 0.09493831 | 0.1749238 | 0.3404649
Al2.5CoCrCuFe | FCC + BCC | 624 | 0.4473387 | 0.3041299 | 0.6512902 | 0.8669809 | 0.649234 | 0.4976389 | 0.07506349 | 0.1572865 | 0.3059247
AlCoCuFeNiTi | FCC + BCC | 626 | 0.4754921 | 0.3633842 | 0.5620058 | 0.5603953 | 0.4927688 | 0.6529861 | 0.1495056 | 0.2273743 | 0.3869506
Al1.8CoCrCuFeNi | FCC + BCC | 650 | 0.4135493 | 0.3017641 | 0.5805819 | 0.7223641 | 0.5423621 | 0.6203472 | 0.126474 | 0.1859933 | 0.3764942
AlCoCuFeNiSi | FCC + BCC | 682 | 0.453369 | 0.2232336 | 0.5406386 | 0.5580812 | 0.5100955 | 0.6529861 | 0.1263143 | 0.2197299 | 0.3534462
Al0.7Co0.3CrFeNi | FCC + BCC + Im | 624 | 0.3707638 | 0.2775634 | 0.4735697 | 0.5605189 | 0.4072385 | 0.6111111 | 0.2229819 | 0.2245961 | 0.4006822
Al0.5CoCrCuFeNiV0.6 | FCC + BCC + Im | 328 | 0.2700643 | 0.2676999 | 0.4140594 | 0.562292 | 0.3075181 | 0.7152222 | 0.231292 | 0.2382937 | 0.4500978
AlCoCrFeMo0.5Ni2 | FCC + BCC + Im | 395 | 0.3640971 | 0.3602881 | 0.5200231 | 0.5290687 | 0.4532571 | 0.6579444 | 0.2544627 | 0.2764052 | 0.446219
Al0.5CoCrCuFeNiV0.8 | FCC + BCC + Im | 447 | 0.2684855 | 0.2741982 | 0.4153141 | 0.5679222 | 0.3012258 | 0.7022222 | 0.2389083 | 0.245675 | 0.4452605
AlCoCuFeNiZr | FCC + BCC + Im | 472 | 0.693126 | 0.5730566 | 0.6532408 | 0.5941129 | 0.5595811 | 0.6529861 | 0.1661744 | 0.2760204 | 0.4178423
AlCoCrFeMo0.5Ni1.5 | FCC + BCC + Im | 586 | 0.3747576 | 0.3745039 | 0.5460263 | 0.5505814 | 0.477614 | 0.6297222 | 0.2572632 | 0.2755556 | 0.4365045
AlCo2CrFeMo0.5Ni | FCC + BCC + Im | 586 | 0.3640971 | 0.3549454 | 0.5199626 | 0.5270387 | 0.4532918 | 0.6365694 | 0.2578081 | 0.2748013 | 0.4456514
Al0.5CoCrCuFeNiTi | FCC + BCC + Im | 636 | 0.443219 | 0.3463551 | 0.4658859 | 0.6095275 | 0.39423 | 0.6684861 | 0.2258226 | 0.2376823 | 0.4194791
Al0.5CoCrCuFeNiV1.0 | FCC + BCC + Im | 639 | 0.2667784 | 0.2796331 | 0.4161857 | 0.5728102 | 0.2951868 | 0.6898472 | 0.245882 | 0.2524292 | 0.4406068
Al0.5CoCrCuFeNiTi1.2 | FCC + BCC + Im | 646 | 0.4589604 | 0.3585545 | 0.4737202 | 0.6192538 | 0.4028059 | 0.6540833 | 0.229741 | 0.2422176 | 0.4121093
Al0.5CoCrCuFeNiTi1.6 | FCC + BCC + Im | 657 | 0.4828157 | 0.3783155 | 0.4874061 | 0.6365379 | 0.4176103 | 0.6261111 | 0.2356437 | 0.2493811 | 0.3976053
Al0.5CoCrCuFeNiTi1.4 | FCC + BCC + Im | 664 | 0.4720989 | 0.3692167 | 0.4810437 | 0.6284382 | 0.4107612 | 0.6395417 | 0.2326577 | 0.2458093 | 0.4045503
Al0.5CoCrCuFeNiTi1.8 | FCC + BCC + Im | 667 | 0.4914681 | 0.3859912 | 0.492965 | 0.6436923 | 0.4235751 | 0.613875 | 0.2388004 | 0.2530745 | 0.391324
Al0.5CoCrCuFeNiTi2 | FCC + BCC + Im | 696 | 0.4987493 | 0.3927579 | 0.498121 | 0.6504025 | 0.4290668 | 0.6016806 | 0.2413269 | 0.256158 | 0.3849951
AlLiMg0.5ScTi1.5 | FCC + BCC + Im | 591 | 0.3524687 | 0.8036807 | 0.746595 | 0.7635482 | 0.9383095 | 0 | 0 | 0.07087024 | 0
CoCuFeMnNiSn0.05 | FCC + Im | 205 | 0.2749171 | 0.3166193 | 0.2526365 | 0.2749759 | 0.5386309 | 0.8541111 | 0.1684612 | 0.1763514 | 0.5158706
Cu31.6Mn31.6Ni31.6Sn5 | FCC + Im | 205 | 0.4306992 | 0.4207004 | 0.3855116 | 0.4045364 | 0.6824779 | 0.8701667 | 0.09116483 | 0.1130639 | 0.5125972
CoCrFeMo0.5Ni | FCC + Im | 210 | 0.1801182 | 0.3235854 | 0.3438992 | 0.2818234 | 0.1917786 | 0.7221111 | 0.3640393 | 0.3192838 | 0.5205307
CoCuFeMnNiSn0.08 | FCC + Im | 219 | 0.308386 | 0.3165369 | 0.2654427 | 0.2886366 | 0.5386095 | 0.8504583 | 0.1651607 | 0.1756719 | 0.5155206
Cu30Mn30Ni30Al10 | FCC + Im | 241 | 0.2923901 | 0.4281306 | 0.4273281 | 0.4319413 | 0.7299548 | 0.8194444 | 0.08659903 | 0.1133924 | 0.4653114
CoCuFeMnNiSn0.10 | FCC + Im | 253 | 0.3288661 | 0.3165321 | 0.2738548 | 0.2976283 | 0.5386836 | 0.847625 | 0.162673 | 0.1749695 | 0.5150521
CoFeMo0.2NiV | FCC + Im | 267 | 0.1879006 | 0.2978225 | 0.3376164 | 0.3269051 | 0.1524352 | 0.709 | 0.3292186 | 0.346104 | 0.4836236
CoFeNiSi0.5 | FCC + Im | 287 | 0.1759047 | 0.001717013 | 0.2424841 | 0.2548839 | 0.247701 | 0.761875 | 0.2401552 | 0.2828878 | 0.4503248
Cu30Mn30Ni30Sn10 | FCC + Im | 318 | 0.5545526 | 0.4170881 | 0.4584673 | 0.4848602 | 0.6677307 | 0.8333333 | 0.06331869 | 0.1081813 | 0.5076292
CoCuFeMnNiSn0.20 | FCC + Im | 319 | 0.4119376 | 0.3163328 | 0.3121419 | 0.3387012 | 0.5388364 | 0.834375 | 0.1509595 | 0.1718783 | 0.5130791
CoCrFeMnNiV0.75 | FCC + Im | 342 | 0.2154742 | 0.3384616 | 0.2442677 | 0.354166 | 0.4700052 | 0.6677778 | 0.2909799 | 0.2382555 | 0.4592552
CoFeMoNi2V | FCC + Im | 382 | 0.2320688 | 0.3607719 | 0.3923537 | 0.3739709 | 0.2632036 | 0.7223056 | 0.3824175 | 0.3954585 | 0.5241139
CoFeMo0.4NiV | FCC + Im | 402 | 0.2085366 | 0.3379799 | 0.3794788 | 0.3621267 | 0.2115916 | 0.6970833 | 0.3533807 | 0.3661916 | 0.4928483
Al0.5CoCrFeMo0.5Ni | FCC + Im | 425 | 0.3229561 | 0.3655112 | 0.4813767 | 0.4587563 | 0.3874719 | 0.6527778 | 0.3069708 | 0.2945284 | 0.4678929
CoFeMoNi1.8V | FCC + Im | 510 | 0.2345136 | 0.3685531 | 0.4000431 | 0.3805688 | 0.2685509 | 0.7125278 | 0.387635 | 0.3988853 | 0.5225466
CoFeMoNi1.6V | FCC + Im | 520 | 0.2369249 | 0.3766824 | 0.4080816 | 0.3874062 | 0.2740826 | 0.7024722 | 0.3937023 | 0.4029991 | 0.5211845
CoFeMoNi1.4V | FCC + Im | 538 | 0.2393521 | 0.3852799 | 0.4165873 | 0.3945926 | 0.2798886 | 0.6914722 | 0.3999611 | 0.4071812 | 0.5195599
CoFeMo0.6NiV | FCC + Im | 557 | 0.2237926 | 0.3668688 | 0.4062645 | 0.3850589 | 0.249071 | 0.686 | 0.3752277 | 0.3843327 | 0.501124
CoFeNiSi0.75 | FCC + Im | 570 | 0.2051322 | 0 | 0.2928374 | 0.3091205 | 0.303021 | 0.7223472 | 0.2377068 | 0.2860734 | 0.4176943
CoFeMoNi1.2V | FCC + Im | 602 | 0.2417787 | 0.3944089 | 0.4256241 | 0.4021689 | 0.2859998 | 0.6795 | 0.4066001 | 0.4115877 | 0.5177301
CoFeMo0.8NiV | FCC + Im | 606 | 0.2353615 | 0.388229 | 0.4238315 | 0.4002484 | 0.2746044 | 0.6758056 | 0.3952966 | 0.4009964 | 0.5087235
CoFeMoNiV | FCC + Im | 625 | 0.2441594 | 0.4040717 | 0.4351955 | 0.4101196 | 0.2924005 | 0.6666667 | 0.413902 | 0.4164669 | 0.5158346
CoCrFeMnNiV1.0 | FCC + Im | 650 | 0.215586 | 0.3370446 | 0.2602957 | 0.3769677 | 0.4576485 | 0.6529861 | 0.2988053 | 0.2482226 | 0.45273
Co1.5CrFeNi1.5Ti | FCC + Im | 654 | 0.4227911 | 0.3334339 | 0.3418302 | 0.4273749 | 0.2474427 | 0.6875833 | 0.2977138 | 0.284094 | 0.4540313
Al0.2Co1.5CrFeNi1.5Ti | FCC + Im | 717 | 0.4376394 | 0.3386902 | 0.3830001 | 0.4689992 | 0.3024647 | 0.6661667 | 0.2812938 | 0.2771179 | 0.4390857
AlCoCuFeNbNi | Im | 578 | 0.436363 | 0.3139427 | 0.5575256 | 0.5719111 | 0.6082654 | 0.6761389 | 0.2226127 | 0.3218868 | 0.4493488
Al0.5B0.2CoCrCuFeNi |  | 415 | 0.5395069 | 0.2549481 | 0.3987624 | 0.6921115 | 0.3206352 | 0.7341667 | 0.2175489 | 0.2255371 | 0.4489116
Al0.5B0.6CoCrCuFeNi |  | 505 | 0.8224835 | 0.2774511 | 0.3830164 | 0.8288434 | 0.3064745 | 0.6878889 | 0.2402222 | 0.248549 | 0.4168941
CuFeNiTiVZr |  | 590 | 0.672783 | 0.5948923 | 0.5826403 | 0.504962 | 0.4044473 | 0.5835278 | 0.2952378 | 0.3587189 | 0.4017049
CoCuFeNiTiVZr |  | 630 | 0.6598709 | 0.5690342 | 0.5483074 | 0.4866801 | 0.4041834 | 0.6233194 | 0.2883286 | 0.3474995 | 0.4246068
CoCrCuFeNiTiVZr |  | 680 | 0.6426989 | 0.5319908 | 0.5131739 | 0.6271885 | 0.3902015 | 0.6006944 | 0.3107588 | 0.3311621 | 0.4218181
Al0.5BCoCrCuFeNi |  | 736 | 1 | 0.2917619 | 0.3687971 | 0.8796783 | 0.2935969 | 0.647125 | 0.25984 | 0.2684584 | 0.3887092
AlCoCrFeNiTiVZr |  | 780 | 0.6451832 | 0.5055689 | 0.6131681 | 0.7155735 | 0.5224795 | 0.4618056 | 0.2819362 | 0.3285565 | 0.349675
CoFeMoNiTiVZr |  | 790 | 0.6400995 | 0.7036352 | 0.6926367 | 0.6123741 | 0.562074 | 0.5240833 | 0.4077174 | 0.4466881 | 0.4409435
CoCrFeMoNiTiVZr |  | 850 | 0.6304787 | 0.663829 | 0.6703785 | 0.6287925 | 0.5152306 | 0.5138889 | 0.4151927 | 0.417926 | 0.4361084